## Diode Characteristic (uA-mm)
VGS (V) | VDS = 0.000 V | VDS = 0.500 V
-1.25 | -3.1628 | -8.392
-1.24 | -3.0381 | -8.096
-1.23 | -2.934 | -7.815
-1.22 | -2.8367 | -7.615
-1.21 | -2.7493 | -7.372
-1.2 | -2.6521 | -7.125
-1.19 | -2.5428 | -6.904
-1.18 | -2.4631 | -6.688
-1.17 | -2.3851 | -6.467
-1.16 | -2.2933 | -6.232
-1.15 | -2.2006 | -6.055
-1.14 | -2.1298 | -5.87
-1.13 | -2.056 | -5.671
-1.12 | -1.9769 | -5.509
-1.11 | -1.9149 | -5.32
-1.1 | -1.8414 | -5.15
-1.09 | -1.7783 | -4.9955
-1.08 | -1.705 | -4.8451
-1.07 | -1.6519 | -4.6602
-1.06 | -1.5907 | -4.5054
-1.05 | -1.5351 | -4.3608
-1.04 | -1.4784 | -4.2268
-1.03 | -1.4256 | -4.0919
-1.02 | -1.368 | -3.9481
-1.01 | -1.3189 | -3.8355
-1 | -1.2679 | -3.6901
-0.99 | -1.2199 | -3.5469
-0.98 | -1.1763 | -3.4388
-0.97 | -1.1277 | -3.3396
-0.96 | -1.0888 | -3.2371
-0.95 | -1.0472 | -3.12
-0.94 | -1.0109 | -3.0165
-0.93 | -0.966 | -2.9174
-0.92 | -0.9267 | -2.8097
-0.91 | -0.8956 | -2.7294
-0.9 | -0.863 | -2.615
-0.89 | -0.8257 | -2.5289
-0.88 | -0.7936 | -2.4434
-0.87 | -0.7597 | -2.3635
-0.86 | -0.7301 | -2.2706
-0.85 | -0.7039 | -2.1994
-0.84 | -0.6729 | -2.1241
-0.83 | -0.6424 | -2.0464
-0.82 | -0.6155 | -1.9808
-0.81 | -0.5911 | -1.9053
-0.8 | -0.5658 | -1.8327
-0.79 | -0.5463 | -1.7665
-0.78 | -0.5194 | -1.7018
-0.77 | -0.49924 | -1.6489
-0.76 | -0.47906 | -1.5889
-0.75 | -0.45718 | -1.5331
-0.74 | -0.43756 | -1.4773
-0.73 | -0.41986 | -1.419
-0.72 | -0.40165 | -1.3683
-0.71 | -0.38572 | -1.3177
-0.7 | -0.36633 | -1.2634
-0.69 | -0.35155 | -1.2219
-0.68 | -0.33447 | -1.1715
-0.67 | -0.32004 | -1.1346
-0.66 | -0.30432 | -1.0906
-0.65 | -0.29004 | -1.0459
-0.64 | -0.27772 | -1.0068
-0.63 | -0.26437 | -0.9689
-0.62 | -0.25092 | -0.9315
-0.61 | -0.23972 | -0.8916
-0.6 | -0.23002 | -0.8633
-0.59 | -0.21838 | -0.8308
-0.58 | -0.20709 | -0.8007
-0.57 | -0.19597 | -0.7655
-0.56 | -0.18708 | -0.7322
-0.55 | -0.17702 | -0.7023
-0.54 | -0.16974 | -0.6744
-0.53 | -0.16124 | -0.6491
-0.52 | -0.15177 | -0.6202
-0.51 | -0.14407 | -0.5979
-0.5 | -0.13646 | -0.572
-0.49 | -0.12834 | -0.5507
-0.48 | -0.12112 | -0.5296
-0.47 | -0.11485 | -0.5095
-0.46 | -0.10904 | -0.49241
-0.45 | -0.10294 | -0.47393
-0.44 | -0.09674 | -0.45093
-0.43 | -0.09115 | -0.43065
-0.42 | -0.08669 | -0.4124
-0.41 | -0.08076 | -0.39581
-0.4 | -0.07612 | -0.37862
-0.39 | -0.07161 | -0.36117
-0.38 | -0.06716 | -0.34667
-0.37 | -0.06364 | -0.33045
-0.36 | -0.05971 | -0.31575
-0.35 | -0.05562 | -0.30136
-0.34 | -0.05238 | -0.28756
-0.33 | -0.049482 | -0.27252
-0.32 | -0.046233 | -0.26029
-0.31 | -0.043589 | -0.24677
-0.3 | -0.04027 | -0.23496
-0.29 | -0.037854 | -0.22284
-0.28 | -0.03515 | -0.21218
-0.27 | -0.032693 | -0.19929
-0.26 | -0.03038 | -0.1881
-0.25 | -0.028228 | -0.17673
-0.24 | -0.026349 | -0.16707
-0.23 | -0.024127 | -0.15766
-0.22 | -0.022378 | -0.14814
-0.21 | -0.020722 | -0.13869
-0.2 | -0.019124 | -0.12842
-0.19 | -0.017426 | -0.12038
-0.18 | -0.016135 | -0.11168
-0.17 | -0.014773 | -0.1032
-0.16 | -0.013454 | -0.09504
-0.15 | -0.012286 | -0.08791
-0.14 | -0.011149 | -0.0813
-0.13 | -0.010145 | -0.07526
-0.12 | -0.009087 | -0.06922
-0.11 | -0.008203 | -0.06367
-0.1 | -0.007321 | -0.05809
-0.09 | -0.006487 | -0.05374
-0.08 | -0.005669 | -0.048821
-0.07 | -0.0049007 | -0.044506
-0.06 | -0.0042343 | -0.040296
-0.05 | -0.0035015 | -0.036234
-0.04 | -0.0028515 | -0.033227
-0.03 | -0.0021585 | -0.029831
-0.02 | -0.0014754 | -0.027031
-0.01 | -0.0007771 | -0.024264
0 | -2.97e-05 | -0.021323
0.01 | 0.0007873 | -0.018837
0.02 | 0.0016163 | -0.016437
0.03 | 0.0025789 | -0.013946
0.04 | 0.0035713 | -0.011484
0.05 | 0.0047417 | -0.008801
0.06 | 0.005948 | -0.005702
0.07 | 0.007381 | -0.0019323
0.08 | 0.008918 | 0.0024522
0.09 | 0.010868 | 0.008007
0.1 | 0.012893 | 0.014897
0.11 | 0.015176 | 0.023865
0.12 | 0.017771 | 0.035486
0.13 | 0.020931 | 0.049778
0.14 | 0.024315 | 0.068
0.15 | 0.028096 | 0.09177
0.16 | 0.032546 | 0.12186
0.17 | 0.037551 | 0.15849
0.18 | 0.043196 | 0.20367
0.19 | 0.04941 | 0.2601
0.2 | 0.05705 | 0.32962
0.21 | 0.06484 | 0.41612
0.22 | 0.0749 | 0.52144
0.23 | 0.08622 | 0.6423
0.24 | 0.09807 | 0.7994
0.25 | 0.11208 | 0.9862
0.26 | 0.1278 | 1.214
0.27 | 0.14514 | 1.4862
0.28 | 0.16602 | 1.8126
0.29 | 0.18848 | 2.2099
0.3 | 0.2144 | 2.6833
0.31 | 0.24382 | 3.2563
0.32 | 0.27654 | 3.9371
0.33 | 0.31496 | 4.7589
0.34 | 0.35685 | 5.709
0.35 | 0.40523 | 6.883
0.36 | 0.45953 | 8.269
0.37 | 0.5227 | 9.987
0.38 | 0.5854 | 11.992
0.39 | 0.6681 | 14.422
0.4 | 0.7644 | 17.295
0.41 | 0.8743 | 20.768
0.42 | 1.0055 | 25.002
0.43 | 1.1579 | 29.993
0.44 | 1.3308 | 36.099
0.45 | 1.5442 | 43.379
0.46 | 1.7921 | 52.223
0.47 | 2.0932 | 62.51
0.48 | 2.4415 | 75.03
0.49 | 2.8726 | 90.2
0.5 | 3.3883 | 107.85