## Diode Characteristic (uA-mm)
VGS (V) | VDS = 0.000 V | VDS = 0.500 V
-1.25 | -3.3309 | -8.899
-1.24 | -3.2025 | -8.634
-1.23 | -3.0938 | -8.324
-1.22 | -2.9757 | -8.125
-1.21 | -2.8706 | -7.828
-1.2 | -2.7739 | -7.597
-1.19 | -2.6704 | -7.348
-1.18 | -2.582 | -7.119
-1.17 | -2.4927 | -6.89
-1.16 | -2.3834 | -6.673
-1.15 | -2.296 | -6.459
-1.14 | -2.2114 | -6.269
-1.13 | -2.1436 | -6.055
-1.12 | -2.0663 | -5.857
-1.11 | -1.9908 | -5.694
-1.1 | -1.9218 | -5.505
-1.09 | -1.8477 | -5.312
-1.08 | -1.7761 | -5.121
-1.07 | -1.7068 | -4.9524
-1.06 | -1.6462 | -4.8001
-1.05 | -1.5769 | -4.6305
-1.04 | -1.5228 | -4.4695
-1.03 | -1.4628 | -4.3255
-1.02 | -1.4133 | -4.1793
-1.01 | -1.3662 | -4.0385
-1 | -1.3099 | -3.9098
-0.99 | -1.252 | -3.7804
-0.98 | -1.2065 | -3.6494
-0.97 | -1.1588 | -3.5392
-0.96 | -1.1155 | -3.4239
-0.95 | -1.0642 | -3.2911
-0.94 | -1.0266 | -3.1813
-0.93 | -0.9845 | -3.0606
-0.92 | -0.9493 | -2.959
-0.91 | -0.9147 | -2.8634
-0.9 | -0.8776 | -2.7638
-0.89 | -0.8452 | -2.6682
-0.88 | -0.8091 | -2.5585
-0.87 | -0.779 | -2.4706
-0.86 | -0.7447 | -2.3894
-0.85 | -0.7128 | -2.3106
-0.84 | -0.6866 | -2.2075
-0.83 | -0.6548 | -2.1467
-0.82 | -0.6292 | -2.0721
-0.81 | -0.6051 | -1.9963
-0.8 | -0.5745 | -1.9154
-0.79 | -0.553 | -1.8422
-0.78 | -0.531 | -1.7748
-0.77 | -0.5059 | -1.7127
-0.76 | -0.48732 | -1.6533
-0.75 | -0.4639 | -1.5951
-0.74 | -0.44577 | -1.5358
-0.73 | -0.42408 | -1.479
-0.72 | -0.40528 | -1.431
-0.71 | -0.38762 | -1.3746
-0.7 | -0.37165 | -1.322
-0.69 | -0.35493 | -1.2724
-0.68 | -0.33717 | -1.2196
-0.67 | -0.32065 | -1.1775
-0.66 | -0.30636 | -1.1351
-0.65 | -0.29208 | -1.085
-0.64 | -0.27715 | -1.0431
-0.63 | -0.2645 | -1.0057
-0.62 | -0.2543 | -0.9654
-0.61 | -0.24169 | -0.9271
-0.6 | -0.23039 | -0.8905
-0.59 | -0.21808 | -0.8591
-0.58 | -0.20763 | -0.8195
-0.57 | -0.19718 | -0.7793
-0.56 | -0.18745 | -0.7561
-0.55 | -0.17767 | -0.73
-0.54 | -0.16968 | -0.7024
-0.53 | -0.16102 | -0.6734
-0.52 | -0.15251 | -0.6394
-0.51 | -0.145 | -0.6132
-0.5 | -0.13685 | -0.5896
-0.49 | -0.12852 | -0.5628
-0.48 | -0.12188 | -0.5443
-0.47 | -0.11587 | -0.519
-0.46 | -0.10914 | -0.50042
-0.45 | -0.10282 | -0.48177
-0.44 | -0.0965 | -0.46234
-0.43 | -0.09143 | -0.44263
-0.42 | -0.08582 | -0.42243
-0.41 | -0.0811 | -0.40422
-0.4 | -0.07631 | -0.38678
-0.39 | -0.07154 | -0.37031
-0.38 | -0.06777 | -0.356
-0.37 | -0.06333 | -0.3424
-0.36 | -0.05993 | -0.32652
-0.35 | -0.05599 | -0.31047
-0.34 | -0.05238 | -0.29395
-0.33 | -0.049371 | -0.28124
-0.32 | -0.046311 | -0.26493
-0.31 | -0.043147 | -0.25113
-0.3 | -0.040422 | -0.24058
-0.29 | -0.037671 | -0.22854
-0.28 | -0.035162 | -0.21768
-0.27 | -0.03268 | -0.20467
-0.26 | -0.03034 | -0.19301
-0.25 | -0.028247 | -0.18336
-0.24 | -0.026271 | -0.17316
-0.23 | -0.024275 | -0.16078
-0.22 | -0.022612 | -0.15085
-0.21 | -0.02081 | -0.14077
-0.2 | -0.019001 | -0.13118
-0.19 | -0.017572 | -0.12194
-0.18 | -0.016108 | -0.11311
-0.17 | -0.014725 | -0.10461
-0.16 | -0.013412 | -0.09788
-0.15 | -0.012284 | -0.08955
-0.14 | -0.011172 | -0.08403
-0.13 | -0.010116 | -0.07728
-0.12 | -0.009045 | -0.07078
-0.11 | -0.008159 | -0.06461
-0.1 | -0.007302 | -0.05964
-0.09 | -0.006496 | -0.05432
-0.08 | -0.005652 | -0.049431
-0.07 | -0.0049063 | -0.045087
-0.06 | -0.0042273 | -0.041302
-0.05 | -0.0034736 | -0.037393
-0.04 | -0.0028357 | -0.033772
-0.03 | -0.0021229 | -0.030764
-0.02 | -0.0014734 | -0.027119
-0.01 | -0.0007391 | -0.024793
0 | -4.49e-05 | -0.022062
0.01 | 0.0007734 | -0.019442
0.02 | 0.0015876 | -0.01703
0.03 | 0.0025413 | -0.014475
0.04 | 0.0035217 | -0.011758
0.05 | 0.0046776 | -0.008931
0.06 | 0.005855 | -0.005888
0.07 | 0.007261 | -0.0020617
0.08 | 0.008857 | 0.0022938
0.09 | 0.010765 | 0.007781
0.1 | 0.012662 | 0.014647
0.11 | 0.014914 | 0.023464
0.12 | 0.017594 | 0.034892
0.13 | 0.020696 | 0.049288
0.14 | 0.02397 | 0.06698
0.15 | 0.027746 | 0.08996
0.16 | 0.032283 | 0.11969
0.17 | 0.037198 | 0.15595
0.18 | 0.042727 | 0.20053
0.19 | 0.049273 | 0.25793
0.2 | 0.056869 | 0.3257
0.21 | 0.06419 | 0.41246
0.22 | 0.07358 | 0.51675
0.23 | 0.08418 | 0.636
0.24 | 0.09689 | 0.791
0.25 | 0.11121 | 0.9809
0.26 | 0.12697 | 1.2055
0.27 | 0.1447 | 1.4773
0.28 | 0.16447 | 1.8028
0.29 | 0.18755 | 2.1926
0.3 | 0.21369 | 2.6761
0.31 | 0.2433 | 3.2478
0.32 | 0.27618 | 3.9276
0.33 | 0.31365 | 4.7485
0.34 | 0.35657 | 5.711
0.35 | 0.40449 | 6.898
0.36 | 0.46004 | 8.318
0.37 | 0.52282 | 10.002
0.38 | 0.5872 | 12.045
0.39 | 0.67 | 14.474
0.4 | 0.764 | 17.414
0.41 | 0.8775 | 20.891
0.42 | 1.0064 | 25.157
0.43 | 1.1585 | 30.28
0.44 | 1.3358 | 36.358
0.45 | 1.5468 | 43.744
0.46 | 1.8006 | 52.668
0.47 | 2.092 | 63.12
0.48 | 2.4589 | 75.83
0.49 | 2.8921 | 91.09
0.5 | 3.4055 | 109.23