## Diode Characteristic (uA-mm)
VGS (V) | VDS = 0.000 V | VDS = 0.500 V
-1.25 | -2.8454 | -7.359
-1.24 | -2.7467 | -7.127
-1.23 | -2.6486 | -6.938
-1.22 | -2.5606 | -6.722
-1.21 | -2.4654 | -6.479
-1.2 | -2.3871 | -6.306
-1.19 | -2.2989 | -6.116
-1.18 | -2.2162 | -5.922
-1.17 | -2.1461 | -5.762
-1.16 | -2.0769 | -5.583
-1.15 | -1.9974 | -5.389
-1.14 | -1.9216 | -5.23
-1.13 | -1.8584 | -5.064
-1.12 | -1.7853 | -4.8947
-1.11 | -1.7295 | -4.7417
-1.1 | -1.6659 | -4.596
-1.09 | -1.6048 | -4.469
-1.08 | -1.5459 | -4.3189
-1.07 | -1.494 | -4.2005
-1.06 | -1.4401 | -4.0533
-1.05 | -1.3846 | -3.9211
-1.04 | -1.3322 | -3.7975
-1.03 | -1.2822 | -3.6711
-1.02 | -1.2365 | -3.5434
-1.01 | -1.1946 | -3.4413
-1 | -1.1531 | -3.3176
-0.99 | -1.1048 | -3.1903
-0.98 | -1.0649 | -3.1158
-0.97 | -1.0245 | -3.013
-0.96 | -0.9866 | -2.8927
-0.95 | -0.9482 | -2.8158
-0.94 | -0.9179 | -2.718
-0.93 | -0.8781 | -2.6428
-0.92 | -0.8393 | -2.5488
-0.91 | -0.8108 | -2.4542
-0.9 | -0.7752 | -2.376
-0.89 | -0.7475 | -2.3017
-0.88 | -0.7186 | -2.2319
-0.87 | -0.6866 | -2.157
-0.86 | -0.6628 | -2.0791
-0.85 | -0.6352 | -2.0156
-0.84 | -0.6062 | -1.9414
-0.83 | -0.581 | -1.879
-0.82 | -0.5567 | -1.814
-0.81 | -0.5357 | -1.7472
-0.8 | -0.5148 | -1.6969
-0.79 | -0.49507 | -1.6297
-0.78 | -0.47489 | -1.5725
-0.77 | -0.45584 | -1.5161
-0.76 | -0.43464 | -1.4711
-0.75 | -0.41498 | -1.4164
-0.74 | -0.39683 | -1.3651
-0.73 | -0.37838 | -1.3275
-0.72 | -0.36286 | -1.2748
-0.71 | -0.34628 | -1.231
-0.7 | -0.33242 | -1.175
-0.69 | -0.31667 | -1.132
-0.68 | -0.30183 | -1.0915
-0.67 | -0.28938 | -1.0555
-0.66 | -0.27511 | -1.02
-0.65 | -0.26331 | -0.9826
-0.64 | -0.25013 | -0.9448
-0.63 | -0.23861 | -0.9104
-0.62 | -0.22696 | -0.8756
-0.61 | -0.21597 | -0.846
-0.6 | -0.20605 | -0.8104
-0.59 | -0.1977 | -0.7821
-0.58 | -0.18761 | -0.7516
-0.57 | -0.17842 | -0.7245
-0.56 | -0.16973 | -0.6966
-0.55 | -0.16002 | -0.6664
-0.54 | -0.15178 | -0.6429
-0.53 | -0.14364 | -0.6157
-0.52 | -0.13681 | -0.5892
-0.51 | -0.12969 | -0.5662
-0.5 | -0.1227 | -0.5449
-0.49 | -0.11647 | -0.5214
-0.48 | -0.10959 | -0.5025
-0.47 | -0.10408 | -0.48546
-0.46 | -0.09851 | -0.46457
-0.45 | -0.0935 | -0.44824
-0.44 | -0.08818 | -0.43336
-0.43 | -0.08311 | -0.41482
-0.42 | -0.07817 | -0.3959
-0.41 | -0.07327 | -0.37737
-0.4 | -0.0689 | -0.3614
-0.39 | -0.06488 | -0.34423
-0.38 | -0.06106 | -0.33035
-0.37 | -0.0574 | -0.31596
-0.36 | -0.05384 | -0.30307
-0.35 | -0.05029 | -0.28958
-0.34 | -0.047747 | -0.27626
-0.33 | -0.044621 | -0.26405
-0.32 | -0.041598 | -0.25075
-0.31 | -0.039167 | -0.2378
-0.3 | -0.036568 | -0.22688
-0.29 | -0.034029 | -0.215
-0.28 | -0.031803 | -0.20493
-0.27 | -0.029565 | -0.19359
-0.26 | -0.027512 | -0.18363
-0.25 | -0.025507 | -0.17267
-0.24 | -0.023677 | -0.16317
-0.23 | -0.021924 | -0.15323
-0.22 | -0.020302 | -0.14455
-0.21 | -0.018838 | -0.13439
-0.2 | -0.017292 | -0.12497
-0.19 | -0.016009 | -0.11564
-0.18 | -0.014602 | -0.10744
-0.17 | -0.013474 | -0.09929
-0.16 | -0.01226 | -0.09231
-0.15 | -0.011228 | -0.08498
-0.14 | -0.010113 | -0.07836
-0.13 | -0.009269 | -0.07156
-0.12 | -0.008389 | -0.06606
-0.11 | -0.007578 | -0.06116
-0.1 | -0.006725 | -0.05618
-0.09 | -0.005951 | -0.05098
-0.08 | -0.005265 | -0.046609
-0.07 | -0.0045948 | -0.04232
-0.06 | -0.0039364 | -0.038512
-0.05 | -0.0032603 | -0.035453
-0.04 | -0.0026338 | -0.032143
-0.03 | -0.0019821 | -0.029264
-0.02 | -0.0013579 | -0.0262
-0.01 | -0.0006824 | -0.023374
0 | 2.21e-05 | -0.02073
0.01 | 0.0007102 | -0.018315
0.02 | 0.0014882 | -0.015991
0.03 | 0.0023227 | -0.013589
0.04 | 0.0032248 | -0.011248
0.05 | 0.0042802 | -0.008605
0.06 | 0.0053814 | -0.005515
0.07 | 0.006752 | -0.0018725
0.08 | 0.008163 | 0.0023203
0.09 | 0.009793 | 0.007718
0.1 | 0.011704 | 0.014262
0.11 | 0.01396 | 0.022711
0.12 | 0.016404 | 0.033458
0.13 | 0.019268 | 0.047498
0.14 | 0.02234 | 0.06442
0.15 | 0.026296 | 0.08621
0.16 | 0.03049 | 0.11456
0.17 | 0.035207 | 0.14975
0.18 | 0.040859 | 0.19292
0.19 | 0.047507 | 0.24661
0.2 | 0.054453 | 0.3123
0.21 | 0.06202 | 0.39569
0.22 | 0.07179 | 0.49574
0.23 | 0.08257 | 0.6118
0.24 | 0.09469 | 0.7599
0.25 | 0.10802 | 0.9415
0.26 | 0.12425 | 1.1562
0.27 | 0.14224 | 1.422
0.28 | 0.16256 | 1.7368
0.29 | 0.1862 | 2.1159
0.3 | 0.21147 | 2.582
0.31 | 0.24214 | 3.1344
0.32 | 0.27664 | 3.794
0.33 | 0.31437 | 4.5851
0.34 | 0.35799 | 5.5406
0.35 | 0.40619 | 6.639
0.36 | 0.46459 | 7.984
0.37 | 0.52782 | 9.645
0.38 | 0.5935 | 11.603
0.39 | 0.6791 | 13.936
0.4 | 0.7807 | 16.724
0.41 | 0.8903 | 20.1
0.42 | 1.0254 | 24.189
0.43 | 1.1844 | 28.983
0.44 | 1.3666 | 34.863
0.45 | 1.5869 | 41.86
0.46 | 1.8432 | 50.409
0.47 | 2.157 | 60.34
0.48 | 2.5125 | 72.31
0.49 | 2.9699 | 86.73
0.5 | 3.4965 | 103.78