## Diode Characteristic (uA-mm)
VGS (V) | VDS = 0.000 V | VDS = 0.500 V
-1.25 | -2.4549 | -6.438
-1.24 | -2.3623 | -6.266
-1.23 | -2.2908 | -6.09
-1.22 | -2.2039 | -5.895
-1.21 | -2.1291 | -5.699
-1.2 | -2.0556 | -5.497
-1.19 | -1.9801 | -5.348
-1.18 | -1.9081 | -5.181
-1.17 | -1.8406 | -5.026
-1.16 | -1.7828 | -4.8499
-1.15 | -1.7358 | -4.6989
-1.14 | -1.6681 | -4.5634
-1.13 | -1.6032 | -4.4162
-1.12 | -1.5435 | -4.258
-1.11 | -1.4881 | -4.1247
-1.1 | -1.433 | -3.9831
-1.09 | -1.3793 | -3.8691
-1.08 | -1.3307 | -3.738
-1.07 | -1.2828 | -3.6374
-1.06 | -1.2406 | -3.5147
-1.05 | -1.1913 | -3.4172
-1.04 | -1.1445 | -3.2991
-1.03 | -1.1019 | -3.1851
-1.02 | -1.0608 | -3.0787
-1.01 | -1.0234 | -2.973
-1 | -0.9863 | -2.8783
-0.99 | -0.9482 | -2.7774
-0.98 | -0.9129 | -2.6849
-0.97 | -0.8831 | -2.5927
-0.96 | -0.8474 | -2.5189
-0.95 | -0.8137 | -2.4217
-0.94 | -0.7798 | -2.3494
-0.93 | -0.7496 | -2.2803
-0.92 | -0.7205 | -2.1982
-0.91 | -0.6904 | -2.1177
-0.9 | -0.6647 | -2.0471
-0.89 | -0.6402 | -1.9874
-0.88 | -0.6161 | -1.9068
-0.87 | -0.5888 | -1.8436
-0.86 | -0.5622 | -1.79
-0.85 | -0.5399 | -1.721
-0.84 | -0.5218 | -1.6626
-0.83 | -0.5 | -1.6001
-0.82 | -0.4806 | -1.5487
-0.81 | -0.46147 | -1.493
-0.8 | -0.44106 | -1.4476
-0.79 | -0.42197 | -1.3877
-0.78 | -0.40479 | -1.3402
-0.77 | -0.38677 | -1.2941
-0.76 | -0.37218 | -1.2453
-0.75 | -0.35435 | -1.2064
-0.74 | -0.33897 | -1.1573
-0.73 | -0.32575 | -1.1143
-0.72 | -0.31111 | -1.0751
-0.71 | -0.29509 | -1.0385
-0.7 | -0.28407 | -0.9951
-0.69 | -0.27082 | -0.966
-0.68 | -0.25805 | -0.9241
-0.67 | -0.24595 | -0.8912
-0.66 | -0.23473 | -0.862
-0.65 | -0.22433 | -0.8284
-0.64 | -0.21314 | -0.796
-0.63 | -0.20353 | -0.7729
-0.62 | -0.19474 | -0.7412
-0.61 | -0.18393 | -0.715
-0.6 | -0.17513 | -0.6817
-0.59 | -0.16712 | -0.6559
-0.58 | -0.15953 | -0.6283
-0.57 | -0.1518 | -0.6052
-0.56 | -0.14451 | -0.5853
-0.55 | -0.1373 | -0.5605
-0.54 | -0.13059 | -0.5382
-0.53 | -0.12343 | -0.5163
-0.52 | -0.11663 | -0.49941
-0.51 | -0.11091 | -0.48082
-0.5 | -0.10454 | -0.46243
-0.49 | -0.09913 | -0.44149
-0.48 | -0.09441 | -0.42446
-0.47 | -0.08936 | -0.40871
-0.46 | -0.08425 | -0.39184
-0.45 | -0.0797 | -0.37456
-0.44 | -0.07484 | -0.35948
-0.43 | -0.07053 | -0.34359
-0.42 | -0.06669 | -0.33213
-0.41 | -0.06304 | -0.31587
-0.4 | -0.05935 | -0.30216
-0.39 | -0.05601 | -0.28873
-0.38 | -0.05257 | -0.2765
-0.37 | -0.050306 | -0.26399
-0.36 | -0.047325 | -0.25251
-0.35 | -0.044252 | -0.24178
-0.34 | -0.041744 | -0.22892
-0.33 | -0.038967 | -0.21727
-0.32 | -0.036697 | -0.20656
-0.31 | -0.034102 | -0.19617
-0.3 | -0.032043 | -0.18721
-0.29 | -0.029754 | -0.17746
-0.28 | -0.02787 | -0.1665
-0.27 | -0.026264 | -0.1576
-0.26 | -0.024309 | -0.14836
-0.25 | -0.022591 | -0.13898
-0.24 | -0.021044 | -0.13063
-0.23 | -0.019449 | -0.12163
-0.22 | -0.017937 | -0.11366
-0.21 | -0.016708 | -0.10642
-0.2 | -0.015436 | -0.09846
-0.19 | -0.014188 | -0.09151
-0.18 | -0.013093 | -0.08559
-0.17 | -0.012012 | -0.07952
-0.16 | -0.011026 | -0.07314
-0.15 | -0.010068 | -0.06807
-0.14 | -0.009159 | -0.06317
-0.13 | -0.00831 | -0.05706
-0.12 | -0.007523 | -0.05286
-0.11 | -0.006784 | -0.047837
-0.1 | -0.006078 | -0.044123
-0.09 | -0.005354 | -0.04045
-0.08 | -0.0047683 | -0.037134
-0.07 | -0.0041358 | -0.033783
-0.06 | -0.0035502 | -0.030702
-0.05 | -0.0029534 | -0.028072
-0.04 | -0.0023763 | -0.025447
-0.03 | -0.0018076 | -0.022864
-0.02 | -0.0012307 | -0.020818
-0.01 | -0.0006144 | -0.018847
0 | 1.94e-05 | -0.016504
0.01 | 0.0006457 | -0.014812
0.02 | 0.0013481 | -0.012851
0.03 | 0.0021136 | -0.010954
0.04 | 0.0029325 | -0.008987
0.05 | 0.00386 | -0.006767
0.06 | 0.0048726 | -0.0041376
0.07 | 0.006074 | -0.0010628
0.08 | 0.007361 | 0.0027542
0.09 | 0.008869 | 0.007492
0.1 | 0.0105 | 0.013582
0.11 | 0.012597 | 0.021466
0.12 | 0.014727 | 0.031517
0.13 | 0.017148 | 0.04466
0.14 | 0.019896 | 0.06041
0.15 | 0.023315 | 0.08085
0.16 | 0.02697 | 0.10795
0.17 | 0.031205 | 0.14123
0.18 | 0.036101 | 0.18195
0.19 | 0.041911 | 0.23342
0.2 | 0.048256 | 0.29589
0.21 | 0.055412 | 0.37535
0.22 | 0.06286 | 0.47055
0.23 | 0.07239 | 0.5815
0.24 | 0.08328 | 0.7246
0.25 | 0.09602 | 0.9004
0.26 | 0.10994 | 1.1079
0.27 | 0.12583 | 1.3642
0.28 | 0.14404 | 1.6686
0.29 | 0.16474 | 2.0402
0.3 | 0.18796 | 2.4858
0.31 | 0.21636 | 3.0224
0.32 | 0.24542 | 3.6609
0.33 | 0.28113 | 4.4293
0.34 | 0.32017 | 5.3511
0.35 | 0.36576 | 6.426
0.36 | 0.41793 | 7.752
0.37 | 0.47642 | 9.374
0.38 | 0.5474 | 11.287
0.39 | 0.6191 | 13.588
0.4 | 0.7102 | 16.319
0.41 | 0.8177 | 19.632
0.42 | 0.9458 | 23.656
0.43 | 1.0914 | 28.422
0.44 | 1.2665 | 34.193
0.45 | 1.4732 | 41.102
0.46 | 1.7243 | 49.509
0.47 | 2.0222 | 59.25
0.48 | 2.3809 | 71.2
0.49 | 2.8123 | 85.37
0.5 | 3.3222 | 102.33