## Diode Characteristic (uA-mm)
VGS (V) | VDS = 0.000 V | VDS = 0.500 V
-1.25 | -3.2462 | -8.646
-1.24 | -3.1355 | -8.363
-1.23 | -3.0151 | -8.115
-1.22 | -2.9198 | -7.865
-1.21 | -2.8075 | -7.598
-1.2 | -2.72 | -7.362
-1.19 | -2.6152 | -7.126
-1.18 | -2.522 | -6.95
-1.17 | -2.4307 | -6.698
-1.16 | -2.3404 | -6.484
-1.15 | -2.2577 | -6.299
-1.14 | -2.1809 | -6.092
-1.13 | -2.1059 | -5.901
-1.12 | -2.0283 | -5.724
-1.11 | -1.951 | -5.55
-1.1 | -1.8783 | -5.356
-1.09 | -1.8061 | -5.189
-1.08 | -1.738 | -5.055
-1.07 | -1.6763 | -4.8463
-1.06 | -1.6119 | -4.691
-1.05 | -1.5484 | -4.5628
-1.04 | -1.5013 | -4.4073
-1.03 | -1.448 | -4.2681
-1.02 | -1.3908 | -4.1106
-1.01 | -1.3336 | -3.9761
-1 | -1.2876 | -3.842
-0.99 | -1.2377 | -3.7424
-0.98 | -1.1919 | -3.5888
-0.97 | -1.1376 | -3.4854
-0.96 | -1.0942 | -3.3767
-0.95 | -1.0593 | -3.2563
-0.94 | -1.0215 | -3.1534
-0.93 | -0.9793 | -3.0471
-0.92 | -0.9372 | -2.9313
-0.91 | -0.9038 | -2.832
-0.9 | -0.8695 | -2.7464
-0.89 | -0.8293 | -2.6511
-0.88 | -0.7949 | -2.5563
-0.87 | -0.7645 | -2.4547
-0.86 | -0.7309 | -2.3828
-0.85 | -0.7036 | -2.3052
-0.84 | -0.6744 | -2.2084
-0.83 | -0.6441 | -2.1404
-0.82 | -0.6165 | -2.0592
-0.81 | -0.5938 | -1.9837
-0.8 | -0.5674 | -1.9137
-0.79 | -0.5444 | -1.8497
-0.78 | -0.5197 | -1.7986
-0.77 | -0.4979 | -1.72
-0.76 | -0.47785 | -1.6577
-0.75 | -0.45667 | -1.6025
-0.74 | -0.43672 | -1.5453
-0.73 | -0.41686 | -1.4939
-0.72 | -0.3982 | -1.4389
-0.71 | -0.38051 | -1.3816
-0.7 | -0.36162 | -1.3292
-0.69 | -0.34256 | -1.2836
-0.68 | -0.32831 | -1.2382
-0.67 | -0.31386 | -1.1831
-0.66 | -0.30012 | -1.143
-0.65 | -0.28577 | -1.1019
-0.64 | -0.273 | -1.0545
-0.63 | -0.26066 | -1.015
-0.62 | -0.24716 | -0.975
-0.61 | -0.23567 | -0.9378
-0.6 | -0.2239 | -0.9038
-0.59 | -0.21265 | -0.8705
-0.58 | -0.20263 | -0.8316
-0.57 | -0.19165 | -0.8021
-0.56 | -0.18335 | -0.7663
-0.55 | -0.17355 | -0.7378
-0.54 | -0.16471 | -0.7114
-0.53 | -0.15541 | -0.6819
-0.52 | -0.14711 | -0.6573
-0.51 | -0.13968 | -0.6258
-0.5 | -0.13231 | -0.6034
-0.49 | -0.12485 | -0.5781
-0.48 | -0.1179 | -0.5523
-0.47 | -0.11189 | -0.5308
-0.46 | -0.10487 | -0.51
-0.45 | -0.09969 | -0.48963
-0.44 | -0.09394 | -0.46913
-0.43 | -0.08833 | -0.45165
-0.42 | -0.08369 | -0.43127
-0.41 | -0.0784 | -0.41399
-0.4 | -0.07392 | -0.39674
-0.39 | -0.06926 | -0.37954
-0.38 | -0.06543 | -0.36352
-0.37 | -0.06111 | -0.34609
-0.36 | -0.05752 | -0.33191
-0.35 | -0.05376 | -0.31698
-0.34 | -0.05055 | -0.30131
-0.33 | -0.047481 | -0.28773
-0.32 | -0.044657 | -0.27371
-0.31 | -0.041601 | -0.26018
-0.3 | -0.039036 | -0.24682
-0.29 | -0.036376 | -0.23393
-0.28 | -0.033892 | -0.22142
-0.27 | -0.031532 | -0.21051
-0.26 | -0.0293 | -0.19948
-0.25 | -0.027223 | -0.18723
-0.24 | -0.025167 | -0.17587
-0.23 | -0.023418 | -0.16433
-0.22 | -0.021778 | -0.15445
-0.21 | -0.02007 | -0.1453
-0.2 | -0.018382 | -0.13536
-0.19 | -0.016859 | -0.12762
-0.18 | -0.015529 | -0.11769
-0.17 | -0.014219 | -0.10898
-0.16 | -0.012949 | -0.10089
-0.15 | -0.011884 | -0.09413
-0.14 | -0.010866 | -0.08618
-0.13 | -0.00981 | -0.07861
-0.12 | -0.008829 | -0.07225
-0.11 | -0.007965 | -0.06705
-0.1 | -0.007128 | -0.06116
-0.09 | -0.006309 | -0.05637
-0.08 | -0.005475 | -0.05077
-0.07 | -0.0047836 | -0.045939
-0.06 | -0.0041188 | -0.042211
-0.05 | -0.003395 | -0.038446
-0.04 | -0.0027678 | -0.03491
-0.03 | -0.0020758 | -0.031258
-0.02 | -0.0014275 | -0.028252
-0.01 | -0.0007376 | -0.02521
0 | -3.3e-05 | -0.02213
0.01 | 0.0007557 | -0.019798
0.02 | 0.0015553 | -0.017363
0.03 | 0.0024615 | -0.014833
0.04 | 0.0034338 | -0.012215
0.05 | 0.0044959 | -0.009281
0.06 | 0.005671 | -0.00604
0.07 | 0.007058 | -0.0023096
0.08 | 0.008667 | 0.0021418
0.09 | 0.010368 | 0.00761
0.1 | 0.012336 | 0.014428
0.11 | 0.014622 | 0.022917
0.12 | 0.017406 | 0.034234
0.13 | 0.020258 | 0.048331
0.14 | 0.02361 | 0.06547
0.15 | 0.027655 | 0.08829
0.16 | 0.032258 | 0.11633
0.17 | 0.037198 | 0.15245
0.18 | 0.043 | 0.19561
0.19 | 0.049672 | 0.25163
0.2 | 0.05719 | 0.32028
0.21 | 0.06591 | 0.4042
0.22 | 0.07614 | 0.50607
0.23 | 0.08757 | 0.6265
0.24 | 0.10033 | 0.7796
0.25 | 0.11542 | 0.9682
0.26 | 0.1321 | 1.1943
0.27 | 0.15016 | 1.4628
0.28 | 0.17262 | 1.79
0.29 | 0.19674 | 2.1858
0.3 | 0.22379 | 2.661
0.31 | 0.25579 | 3.2358
0.32 | 0.29079 | 3.9156
0.33 | 0.33129 | 4.7485
0.34 | 0.3762 | 5.712
0.35 | 0.42807 | 6.895
0.36 | 0.48882 | 8.323
0.37 | 0.55631 | 10.043
0.38 | 0.6246 | 12.042
0.39 | 0.7155 | 14.515
0.4 | 0.8148 | 17.447
0.41 | 0.9361 | 20.992
0.42 | 1.0744 | 25.216
0.43 | 1.2346 | 30.298
0.44 | 1.4299 | 36.39
0.45 | 1.6538 | 43.672
0.46 | 1.9255 | 52.565
0.47 | 2.2443 | 62.97
0.48 | 2.6287 | 75.44
0.49 | 3.0919 | 90.58
0.5 | 3.643 | 108.55