## Diode Characteristic (uA-mm)
VGS (V) | VDS = 0.000 V | VDS = 0.500 V
-1.25 | -2.9301 | -8.047
-1.24 | -2.8302 | -7.787
-1.23 | -2.7232 | -7.559
-1.22 | -2.6367 | -7.297
-1.21 | -2.5293 | -7.081
-1.2 | -2.4387 | -6.866
-1.19 | -2.3544 | -6.609
-1.18 | -2.2761 | -6.417
-1.17 | -2.1931 | -6.194
-1.16 | -2.1185 | -6.05
-1.15 | -2.0346 | -5.839
-1.14 | -1.9616 | -5.632
-1.13 | -1.8916 | -5.461
-1.12 | -1.8287 | -5.276
-1.11 | -1.7575 | -5.096
-1.1 | -1.6925 | -4.9374
-1.09 | -1.6237 | -4.768
-1.08 | -1.5646 | -4.6308
-1.07 | -1.5127 | -4.485
-1.06 | -1.4481 | -4.3465
-1.05 | -1.3977 | -4.1987
-1.04 | -1.3492 | -4.0529
-1.03 | -1.2951 | -3.9187
-1.02 | -1.2506 | -3.7973
-1.01 | -1.1974 | -3.6863
-1 | -1.1547 | -3.5387
-0.99 | -1.108 | -3.4249
-0.98 | -1.066 | -3.3075
-0.97 | -1.0253 | -3.1966
-0.96 | -0.9862 | -3.0976
-0.95 | -0.9464 | -2.9662
-0.94 | -0.9097 | -2.8793
-0.93 | -0.8765 | -2.7759
-0.92 | -0.8393 | -2.6994
-0.91 | -0.8021 | -2.5925
-0.9 | -0.7729 | -2.5035
-0.89 | -0.7442 | -2.4281
-0.88 | -0.7117 | -2.3429
-0.87 | -0.6845 | -2.2569
-0.86 | -0.6574 | -2.179
-0.85 | -0.6313 | -2.0953
-0.84 | -0.6042 | -2.0315
-0.83 | -0.5829 | -1.9564
-0.82 | -0.5572 | -1.8839
-0.81 | -0.5317 | -1.8078
-0.8 | -0.5099 | -1.7649
-0.79 | -0.49412 | -1.6927
-0.78 | -0.4697 | -1.6345
-0.77 | -0.44716 | -1.5703
-0.76 | -0.42875 | -1.5064
-0.75 | -0.40881 | -1.4537
-0.74 | -0.3901 | -1.3965
-0.73 | -0.3745 | -1.3535
-0.72 | -0.35659 | -1.2981
-0.71 | -0.34117 | -1.2532
-0.7 | -0.32598 | -1.2103
-0.69 | -0.31214 | -1.1618
-0.68 | -0.29684 | -1.1156
-0.67 | -0.28419 | -1.0739
-0.66 | -0.26944 | -1.0302
-0.65 | -0.25752 | -0.9956
-0.64 | -0.2437 | -0.9557
-0.63 | -0.23214 | -0.917
-0.62 | -0.22078 | -0.8881
-0.61 | -0.20976 | -0.8508
-0.6 | -0.19877 | -0.8158
-0.59 | -0.18956 | -0.7801
-0.58 | -0.18059 | -0.7533
-0.57 | -0.17113 | -0.7227
-0.56 | -0.16366 | -0.6951
-0.55 | -0.15454 | -0.6698
-0.54 | -0.14635 | -0.6427
-0.53 | -0.14015 | -0.6149
-0.52 | -0.13171 | -0.5892
-0.51 | -0.12529 | -0.5662
-0.5 | -0.11774 | -0.5431
-0.49 | -0.1117 | -0.5194
-0.48 | -0.10596 | -0.5038
-0.47 | -0.1003 | -0.48344
-0.46 | -0.09485 | -0.46323
-0.45 | -0.08934 | -0.443
-0.44 | -0.08463 | -0.42223
-0.43 | -0.07976 | -0.40785
-0.42 | -0.07471 | -0.38863
-0.41 | -0.07089 | -0.37305
-0.4 | -0.0661 | -0.35945
-0.39 | -0.06231 | -0.34295
-0.38 | -0.05891 | -0.32723
-0.37 | -0.05521 | -0.31179
-0.36 | -0.05224 | -0.29916
-0.35 | -0.048911 | -0.28472
-0.34 | -0.045884 | -0.27235
-0.33 | -0.043128 | -0.26011
-0.32 | -0.040291 | -0.24534
-0.31 | -0.037408 | -0.23413
-0.3 | -0.035053 | -0.22471
-0.29 | -0.032886 | -0.21319
-0.28 | -0.030696 | -0.20061
-0.27 | -0.028437 | -0.18916
-0.26 | -0.026584 | -0.17866
-0.25 | -0.024845 | -0.16767
-0.24 | -0.022966 | -0.15796
-0.23 | -0.021189 | -0.14752
-0.22 | -0.019671 | -0.13781
-0.21 | -0.018247 | -0.12927
-0.2 | -0.016672 | -0.12007
-0.19 | -0.015335 | -0.11271
-0.18 | -0.014147 | -0.1053
-0.17 | -0.013075 | -0.09679
-0.16 | -0.011911 | -0.08968
-0.15 | -0.010916 | -0.08313
-0.14 | -0.009949 | -0.07717
-0.13 | -0.008994 | -0.07047
-0.12 | -0.008124 | -0.06472
-0.11 | -0.007293 | -0.05993
-0.1 | -0.00649 | -0.0546
-0.09 | -0.005796 | -0.049187
-0.08 | -0.005094 | -0.045406
-0.07 | -0.0044353 | -0.041185
-0.06 | -0.0038082 | -0.037655
-0.05 | -0.0031698 | -0.034463
-0.04 | -0.0025682 | -0.031111
-0.03 | -0.0019396 | -0.027973
-0.02 | -0.0013325 | -0.025386
-0.01 | -0.0006644 | -0.022436
0 | 1.86e-05 | -0.019731
0.01 | 0.0006945 | -0.017583
0.02 | 0.0014676 | -0.015497
0.03 | 0.0022798 | -0.012934
0.04 | 0.003183 | -0.010969
0.05 | 0.0041889 | -0.00831
0.06 | 0.0052598 | -0.005475
0.07 | 0.006551 | -0.0020821
0.08 | 0.007956 | 0.0019791
0.09 | 0.009545 | 0.006946
0.1 | 0.011312 | 0.013058
0.11 | 0.013491 | 0.021337
0.12 | 0.015914 | 0.031882
0.13 | 0.0186 | 0.045097
0.14 | 0.021605 | 0.06153
0.15 | 0.025384 | 0.08312
0.16 | 0.029422 | 0.11014
0.17 | 0.034016 | 0.14437
0.18 | 0.03937 | 0.18742
0.19 | 0.045674 | 0.24025
0.2 | 0.052485 | 0.30564
0.21 | 0.05955 | 0.38658
0.22 | 0.0688 | 0.48604
0.23 | 0.07905 | 0.6025
0.24 | 0.09111 | 0.7504
0.25 | 0.1045 | 0.9316
0.26 | 0.11978 | 1.1533
0.27 | 0.13778 | 1.4168
0.28 | 0.15718 | 1.7333
0.29 | 0.1796 | 2.1128
0.3 | 0.20474 | 2.5825
0.31 | 0.23394 | 3.1398
0.32 | 0.26683 | 3.8212
0.33 | 0.30501 | 4.6274
0.34 | 0.34747 | 5.5971
0.35 | 0.39574 | 6.721
0.36 | 0.45181 | 8.092
0.37 | 0.51592 | 9.794
0.38 | 0.5806 | 11.761
0.39 | 0.6672 | 14.172
0.4 | 0.764 | 17.042
0.41 | 0.8758 | 20.503
0.42 | 1.0113 | 24.704
0.43 | 1.1693 | 29.706
0.44 | 1.3565 | 35.713
0.45 | 1.574 | 42.795
0.46 | 1.8365 | 51.588
0.47 | 2.1478 | 61.83
0.48 | 2.5135 | 74.04
0.49 | 2.9732 | 88.98
0.5 | 3.5141 | 106.68