## Diode Characteristic (uA-mm)
VGS (V) | VDS = 0.000 V | VDS = 0.500 V
-1.25 | -2.8093 | -7.634
-1.24 | -2.723 | -7.397
-1.23 | -2.6236 | -7.161
-1.22 | -2.5327 | -6.963
-1.21 | -2.4319 | -6.744
-1.2 | -2.3469 | -6.501
-1.19 | -2.2617 | -6.319
-1.18 | -2.191 | -6.116
-1.17 | -2.1175 | -5.919
-1.16 | -2.0257 | -5.709
-1.15 | -1.9482 | -5.526
-1.14 | -1.894 | -5.37
-1.13 | -1.8176 | -5.192
-1.12 | -1.7529 | -5.025
-1.11 | -1.6835 | -4.8433
-1.1 | -1.625 | -4.6979
-1.09 | -1.5623 | -4.5419
-1.08 | -1.5035 | -4.3882
-1.07 | -1.4596 | -4.2593
-1.06 | -1.4063 | -4.1204
-1.05 | -1.3592 | -3.9708
-1.04 | -1.3077 | -3.8454
-1.03 | -1.2509 | -3.7423
-1.02 | -1.2067 | -3.591
-1.01 | -1.1653 | -3.4898
-1 | -1.1184 | -3.373
-0.99 | -1.0699 | -3.2546
-0.98 | -1.0296 | -3.148
-0.97 | -0.9943 | -3.0443
-0.96 | -0.9513 | -2.9486
-0.95 | -0.9158 | -2.8344
-0.94 | -0.8783 | -2.7516
-0.93 | -0.8473 | -2.6622
-0.92 | -0.8114 | -2.5638
-0.91 | -0.7781 | -2.4691
-0.9 | -0.7478 | -2.3754
-0.89 | -0.7198 | -2.2991
-0.88 | -0.6906 | -2.2164
-0.87 | -0.6659 | -2.1416
-0.86 | -0.6342 | -2.0647
-0.85 | -0.612 | -1.9919
-0.84 | -0.5841 | -1.9198
-0.83 | -0.5656 | -1.8579
-0.82 | -0.539 | -1.7939
-0.81 | -0.5152 | -1.7273
-0.8 | -0.49792 | -1.6612
-0.79 | -0.47721 | -1.6047
-0.78 | -0.45417 | -1.5524
-0.77 | -0.43691 | -1.4886
-0.76 | -0.4162 | -1.4425
-0.75 | -0.39717 | -1.3855
-0.74 | -0.38162 | -1.3361
-0.73 | -0.36576 | -1.2875
-0.72 | -0.34781 | -1.2326
-0.71 | -0.33447 | -1.1913
-0.7 | -0.31774 | -1.145
-0.69 | -0.30472 | -1.1049
-0.68 | -0.291 | -1.0656
-0.67 | -0.27747 | -1.0243
-0.66 | -0.26499 | -0.9851
-0.65 | -0.25171 | -0.944
-0.64 | -0.23988 | -0.9147
-0.63 | -0.22868 | -0.8761
-0.62 | -0.21801 | -0.8392
-0.61 | -0.20862 | -0.8137
-0.6 | -0.19751 | -0.779
-0.59 | -0.18924 | -0.7468
-0.58 | -0.17997 | -0.7217
-0.57 | -0.17016 | -0.6919
-0.56 | -0.16112 | -0.6607
-0.55 | -0.15332 | -0.6349
-0.54 | -0.14555 | -0.6111
-0.53 | -0.13825 | -0.585
-0.52 | -0.13198 | -0.5626
-0.51 | -0.12461 | -0.5385
-0.5 | -0.11789 | -0.5193
-0.49 | -0.11129 | -0.4976
-0.48 | -0.10553 | -0.47981
-0.47 | -0.09968 | -0.45789
-0.46 | -0.0942 | -0.43816
-0.45 | -0.08907 | -0.42031
-0.44 | -0.08417 | -0.40433
-0.43 | -0.07921 | -0.38459
-0.42 | -0.07487 | -0.36973
-0.41 | -0.07039 | -0.35535
-0.4 | -0.06619 | -0.33968
-0.39 | -0.0625 | -0.32516
-0.38 | -0.05875 | -0.31143
-0.37 | -0.05537 | -0.29925
-0.36 | -0.05189 | -0.28548
-0.35 | -0.049203 | -0.2741
-0.34 | -0.046036 | -0.2594
-0.33 | -0.043441 | -0.24736
-0.32 | -0.040347 | -0.23558
-0.31 | -0.037768 | -0.22243
-0.3 | -0.035469 | -0.21161
-0.29 | -0.033238 | -0.20228
-0.28 | -0.030685 | -0.19019
-0.27 | -0.028582 | -0.17986
-0.26 | -0.026664 | -0.17032
-0.25 | -0.024824 | -0.1606
-0.24 | -0.023019 | -0.15096
-0.23 | -0.021328 | -0.14164
-0.22 | -0.019766 | -0.13264
-0.21 | -0.0183 | -0.12416
-0.2 | -0.016769 | -0.11595
-0.19 | -0.015574 | -0.10835
-0.18 | -0.014246 | -0.10027
-0.17 | -0.01309 | -0.09395
-0.16 | -0.012007 | -0.08672
-0.15 | -0.010947 | -0.08002
-0.14 | -0.009959 | -0.07401
-0.13 | -0.009031 | -0.06827
-0.12 | -0.008146 | -0.06222
-0.11 | -0.007351 | -0.05702
-0.1 | -0.006554 | -0.05199
-0.09 | -0.005813 | -0.047573
-0.08 | -0.005131 | -0.043606
-0.07 | -0.0044549 | -0.039977
-0.06 | -0.0038299 | -0.036553
-0.05 | -0.0031803 | -0.033614
-0.04 | -0.0025677 | -0.030285
-0.03 | -0.0019474 | -0.027382
-0.02 | -0.0013298 | -0.024774
-0.01 | -0.0006661 | -0.022461
0 | 1.66e-05 | -0.019773
0.01 | 0.000692 | -0.017406
0.02 | 0.0014606 | -0.015402
0.03 | 0.0022808 | -0.012953
0.04 | 0.0031695 | -0.010636
0.05 | 0.0041765 | -0.008191
0.06 | 0.0052475 | -0.005419
0.07 | 0.006601 | -0.0019293
0.08 | 0.008016 | 0.0022347
0.09 | 0.009639 | 0.007267
0.1 | 0.01144 | 0.013745
0.11 | 0.013601 | 0.022097
0.12 | 0.015996 | 0.032716
0.13 | 0.018733 | 0.046106
0.14 | 0.021853 | 0.06322
0.15 | 0.025489 | 0.08513
0.16 | 0.029634 | 0.11299
0.17 | 0.03432 | 0.14837
0.18 | 0.039429 | 0.1923
0.19 | 0.045819 | 0.24534
0.2 | 0.052907 | 0.31108
0.21 | 0.05999 | 0.39367
0.22 | 0.06913 | 0.49478
0.23 | 0.07953 | 0.612
0.24 | 0.09165 | 0.7601
0.25 | 0.10473 | 0.9449
0.26 | 0.12091 | 1.1651
0.27 | 0.13841 | 1.4321
0.28 | 0.15759 | 1.7502
0.29 | 0.18052 | 2.141
0.3 | 0.20561 | 2.6115
0.31 | 0.23549 | 3.1687
0.32 | 0.26861 | 3.8404
0.33 | 0.30586 | 4.6528
0.34 | 0.34863 | 5.6174
0.35 | 0.39684 | 6.743
0.36 | 0.45228 | 8.136
0.37 | 0.51616 | 9.822
0.38 | 0.5821 | 11.811
0.39 | 0.6657 | 14.205
0.4 | 0.7634 | 17.086
0.41 | 0.8763 | 20.515
0.42 | 1.0098 | 24.7
0.43 | 1.1605 | 29.71
0.44 | 1.3478 | 35.732
0.45 | 1.5624 | 42.829
0.46 | 1.8174 | 51.629
0.47 | 2.124 | 61.85
0.48 | 2.4834 | 74.04
0.49 | 2.9364 | 89.1
0.5 | 3.4647 | 106.71