## Diode Characteristic (uA-mm)
VGS (V) | VDS = 0.000 V | VDS = 0.500 V
-1.25 | -3.0779 | -8.213
-1.24 | -2.9785 | -7.942
-1.23 | -2.8725 | -7.715
-1.22 | -2.75 | -7.461
-1.21 | -2.6709 | -7.202
-1.2 | -2.5749 | -7.002
-1.19 | -2.4656 | -6.808
-1.18 | -2.3848 | -6.567
-1.17 | -2.3021 | -6.335
-1.16 | -2.2217 | -6.205
-1.15 | -2.1544 | -5.973
-1.14 | -2.0622 | -5.759
-1.13 | -1.9891 | -5.627
-1.12 | -1.9219 | -5.458
-1.11 | -1.855 | -5.335
-1.1 | -1.7788 | -5.146
-1.09 | -1.7202 | -4.9649
-1.08 | -1.6542 | -4.8011
-1.07 | -1.5936 | -4.6535
-1.06 | -1.5378 | -4.5365
-1.05 | -1.4836 | -4.3647
-1.04 | -1.4302 | -4.201
-1.03 | -1.3795 | -4.0538
-1.02 | -1.3213 | -3.9613
-1.01 | -1.2736 | -3.8305
-1 | -1.2214 | -3.69
-0.99 | -1.1735 | -3.5925
-0.98 | -1.1259 | -3.4636
-0.97 | -1.0731 | -3.3061
-0.96 | -1.0405 | -3.2297
-0.95 | -0.9888 | -3.1063
-0.94 | -0.9545 | -3.0077
-0.93 | -0.9162 | -2.9041
-0.92 | -0.8703 | -2.8008
-0.91 | -0.8448 | -2.7276
-0.9 | -0.8152 | -2.6383
-0.89 | -0.7845 | -2.5353
-0.88 | -0.7528 | -2.4631
-0.87 | -0.7214 | -2.3655
-0.86 | -0.6931 | -2.2481
-0.85 | -0.6609 | -2.2156
-0.84 | -0.6341 | -2.132
-0.83 | -0.6062 | -2.0515
-0.82 | -0.5828 | -1.9862
-0.81 | -0.5592 | -1.9267
-0.8 | -0.5354 | -1.8603
-0.79 | -0.5119 | -1.7838
-0.78 | -0.49308 | -1.727
-0.77 | -0.47155 | -1.6658
-0.76 | -0.4496 | -1.5903
-0.75 | -0.43277 | -1.5382
-0.74 | -0.41145 | -1.4837
-0.73 | -0.39499 | -1.4308
-0.72 | -0.37951 | -1.372
-0.71 | -0.35959 | -1.3306
-0.7 | -0.34488 | -1.277
-0.69 | -0.32994 | -1.23
-0.68 | -0.31402 | -1.1893
-0.67 | -0.29922 | -1.1372
-0.66 | -0.28534 | -1.0991
-0.65 | -0.27243 | -1.0527
-0.64 | -0.25843 | -1.0221
-0.63 | -0.24762 | -0.9792
-0.62 | -0.23416 | -0.9397
-0.61 | -0.2242 | -0.9051
-0.6 | -0.21477 | -0.8692
-0.59 | -0.20321 | -0.8337
-0.58 | -0.19343 | -0.8004
-0.57 | -0.18256 | -0.7612
-0.56 | -0.17429 | -0.7398
-0.55 | -0.16486 | -0.7083
-0.54 | -0.15638 | -0.6831
-0.53 | -0.14825 | -0.6538
-0.52 | -0.14049 | -0.6308
-0.51 | -0.13293 | -0.6072
-0.5 | -0.12596 | -0.5812
-0.49 | -0.11975 | -0.561
-0.48 | -0.11333 | -0.5379
-0.47 | -0.10637 | -0.5138
-0.46 | -0.1003 | -0.49861
-0.45 | -0.09592 | -0.47637
-0.44 | -0.09002 | -0.45766
-0.43 | -0.08505 | -0.43409
-0.42 | -0.07987 | -0.41897
-0.41 | -0.07543 | -0.38611
-0.4 | -0.07057 | -0.38399
-0.39 | -0.06658 | -0.36564
-0.38 | -0.06299 | -0.35176
-0.37 | -0.05907 | -0.33512
-0.36 | -0.05549 | -0.32104
-0.35 | -0.05189 | -0.30422
-0.34 | -0.049352 | -0.2921
-0.33 | -0.045961 | -0.27861
-0.32 | -0.043143 | -0.26453
-0.31 | -0.04038 | -0.25282
-0.3 | -0.037762 | -0.24019
-0.29 | -0.035232 | -0.22679
-0.28 | -0.032788 | -0.21366
-0.27 | -0.030361 | -0.2024
-0.26 | -0.028161 | -0.19099
-0.25 | -0.026225 | -0.17864
-0.24 | -0.024499 | -0.16832
-0.23 | -0.022492 | -0.1577
-0.22 | -0.020793 | -0.14851
-0.21 | -0.019399 | -0.13946
-0.2 | -0.017812 | -0.12918
-0.19 | -0.016422 | -0.12146
-0.18 | -0.015107 | -0.11247
-0.17 | -0.013818 | -0.10472
-0.16 | -0.012606 | -0.09725
-0.15 | -0.01148 | -0.09071
-0.14 | -0.010446 | -0.08251
-0.13 | -0.009437 | -0.07567
-0.12 | -0.008539 | -0.07031
-0.11 | -0.00765 | -0.06452
-0.1 | -0.006872 | -0.05929
-0.09 | -0.006066 | -0.0535
-0.08 | -0.005326 | -0.049056
-0.07 | -0.0046334 | -0.044627
-0.06 | -0.0040046 | -0.040162
-0.05 | -0.0033201 | -0.03666
-0.04 | -0.0026669 | -0.033463
-0.03 | -0.0020394 | -0.030322
-0.02 | -0.0013802 | -0.026952
-0.01 | -0.0007409 | -0.024453
0 | -1.75e-05 | -0.021388
0.01 | 0.0007344 | -0.018953
0.02 | 0.001499 | -0.016525
0.03 | 0.0023785 | -0.013987
0.04 | 0.0032972 | -0.011593
0.05 | 0.0043785 | -0.008754
0.06 | 0.005499 | -0.00572
0.07 | 0.00672 | -0.0021577
0.08 | 0.008304 | 0.0020046
0.09 | 0.009895 | 0.00734
0.1 | 0.011755 | 0.013827
0.11 | 0.013835 | 0.022191
0.12 | 0.016396 | 0.03272
0.13 | 0.019203 | 0.046356
0.14 | 0.022396 | 0.06308
0.15 | 0.025977 | 0.08507
0.16 | 0.030303 | 0.11238
0.17 | 0.035131 | 0.14706
0.18 | 0.040442 | 0.18933
0.19 | 0.046568 | 0.24207
0.2 | 0.053762 | 0.30778
0.21 | 0.0609 | 0.38983
0.22 | 0.07041 | 0.49021
0.23 | 0.08111 | 0.603
0.24 | 0.09317 | 0.7498
0.25 | 0.10697 | 0.9318
0.26 | 0.1221 | 1.1454
0.27 | 0.13934 | 1.411
0.28 | 0.1598 | 1.7269
0.29 | 0.1832 | 2.1063
0.3 | 0.20805 | 2.5694
0.31 | 0.2383 | 3.123
0.32 | 0.27032 | 3.7896
0.33 | 0.30843 | 4.5858
0.34 | 0.3506 | 5.5367
0.35 | 0.39873 | 6.635
0.36 | 0.45396 | 7.991
0.37 | 0.5164 | 9.65
0.38 | 0.5814 | 11.649
0.39 | 0.6647 | 14.022
0.4 | 0.7628 | 16.837
0.41 | 0.8721 | 20.249
0.42 | 1.0047 | 24.401
0.43 | 1.1598 | 29.275
0.44 | 1.3332 | 35.278
0.45 | 1.5546 | 42.407
0.46 | 1.8106 | 51.097
0.47 | 2.1119 | 61.17
0.48 | 2.4833 | 73.54
0.49 | 2.9307 | 88.24
0.5 | 3.4732 | 105.68