## Diode Characteristic (uA-mm)
VGS (V) | VDS = 0.000 V | VDS = 0.500 V
-1.25 | -3.1402 | -8.191
-1.24 | -3.0488 | -7.922
-1.23 | -2.948 | -7.706
-1.22 | -2.8324 | -7.444
-1.21 | -2.7236 | -7.212
-1.2 | -2.6241 | -6.966
-1.19 | -2.5401 | -6.779
-1.18 | -2.4558 | -6.557
-1.17 | -2.3626 | -6.36
-1.16 | -2.2811 | -6.143
-1.15 | -2.1855 | -5.947
-1.14 | -2.1124 | -5.769
-1.13 | -2.0336 | -5.559
-1.12 | -1.9623 | -5.385
-1.11 | -1.9037 | -5.226
-1.1 | -1.8241 | -5.076
-1.09 | -1.7638 | -4.893
-1.08 | -1.6947 | -4.7327
-1.07 | -1.6328 | -4.5668
-1.06 | -1.5755 | -4.4229
-1.05 | -1.5189 | -4.2783
-1.04 | -1.4647 | -4.1562
-1.03 | -1.4048 | -4.0113
-1.02 | -1.3511 | -3.8661
-1.01 | -1.3049 | -3.7261
-1 | -1.2484 | -3.6002
-0.99 | -1.2076 | -3.4986
-0.98 | -1.1649 | -3.3755
-0.97 | -1.1186 | -3.2544
-0.96 | -1.0768 | -3.1503
-0.95 | -1.0358 | -3.0356
-0.94 | -0.9931 | -2.9267
-0.93 | -0.9583 | -2.8439
-0.92 | -0.9158 | -2.7438
-0.91 | -0.8784 | -2.6526
-0.9 | -0.8487 | -2.5626
-0.89 | -0.813 | -2.4711
-0.88 | -0.7812 | -2.3778
-0.87 | -0.7508 | -2.2986
-0.86 | -0.7167 | -2.2271
-0.85 | -0.6898 | -2.152
-0.84 | -0.6599 | -2.0629
-0.83 | -0.6325 | -1.9797
-0.82 | -0.6065 | -1.9111
-0.81 | -0.5838 | -1.8493
-0.8 | -0.5551 | -1.7817
-0.79 | -0.535 | -1.7226
-0.78 | -0.5128 | -1.6564
-0.77 | -0.48828 | -1.599
-0.76 | -0.46718 | -1.5327
-0.75 | -0.44628 | -1.4775
-0.74 | -0.42699 | -1.4313
-0.73 | -0.40843 | -1.3725
-0.72 | -0.39238 | -1.3246
-0.71 | -0.37467 | -1.2768
-0.7 | -0.35972 | -1.2321
-0.69 | -0.34223 | -1.1808
-0.68 | -0.3245 | -1.134
-0.67 | -0.30856 | -1.0937
-0.66 | -0.29431 | -1.048
-0.65 | -0.28223 | -1.0135
-0.64 | -0.26794 | -0.9738
-0.63 | -0.25472 | -0.9373
-0.62 | -0.24197 | -0.8981
-0.61 | -0.23073 | -0.8658
-0.6 | -0.21886 | -0.8343
-0.59 | -0.20875 | -0.7991
-0.58 | -0.19883 | -0.7724
-0.57 | -0.18797 | -0.7402
-0.56 | -0.18017 | -0.7156
-0.55 | -0.17074 | -0.6857
-0.54 | -0.16168 | -0.6565
-0.53 | -0.15248 | -0.6312
-0.52 | -0.14475 | -0.6019
-0.51 | -0.1368 | -0.5788
-0.5 | -0.12948 | -0.554
-0.49 | -0.1232 | -0.5266
-0.48 | -0.11635 | -0.5081
-0.47 | -0.10945 | -0.49076
-0.46 | -0.10363 | -0.47079
-0.45 | -0.09715 | -0.45124
-0.44 | -0.09217 | -0.43127
-0.43 | -0.08703 | -0.41685
-0.42 | -0.08218 | -0.39826
-0.41 | -0.07699 | -0.38027
-0.4 | -0.07257 | -0.36221
-0.39 | -0.06817 | -0.34732
-0.38 | -0.06395 | -0.33232
-0.37 | -0.06037 | -0.31633
-0.36 | -0.05624 | -0.30138
-0.35 | -0.05307 | -0.28909
-0.34 | -0.050227 | -0.27414
-0.33 | -0.046366 | -0.26182
-0.32 | -0.043796 | -0.24953
-0.31 | -0.040779 | -0.23795
-0.3 | -0.038187 | -0.22494
-0.29 | -0.035547 | -0.21363
-0.28 | -0.033242 | -0.20307
-0.27 | -0.03068 | -0.19181
-0.26 | -0.028416 | -0.18086
-0.25 | -0.026426 | -0.17099
-0.24 | -0.024651 | -0.16157
-0.23 | -0.022708 | -0.15253
-0.22 | -0.021091 | -0.14195
-0.21 | -0.019506 | -0.13227
-0.2 | -0.017926 | -0.12503
-0.19 | -0.01651 | -0.11461
-0.18 | -0.01515 | -0.10696
-0.17 | -0.014031 | -0.09895
-0.16 | -0.012763 | -0.09144
-0.15 | -0.011678 | -0.08506
-0.14 | -0.01057 | -0.07836
-0.13 | -0.009628 | -0.07273
-0.12 | -0.008663 | -0.06555
-0.11 | -0.007842 | -0.06091
-0.1 | -0.00694 | -0.05585
-0.09 | -0.006162 | -0.05092
-0.08 | -0.00546 | -0.046366
-0.07 | -0.0047529 | -0.042065
-0.06 | -0.0040463 | -0.038182
-0.05 | -0.0034013 | -0.034775
-0.04 | -0.0027131 | -0.031528
-0.03 | -0.0020893 | -0.028351
-0.02 | -0.0014122 | -0.025522
-0.01 | -0.0007374 | -0.022824
0 | -6.6e-06 | -0.020282
0.01 | 0.0007326 | -0.018162
0.02 | 0.0015583 | -0.015855
0.03 | 0.0024357 | -0.013572
0.04 | 0.0034189 | -0.011069
0.05 | 0.0044966 | -0.00846
0.06 | 0.005731 | -0.005443
0.07 | 0.007084 | -0.0019473
0.08 | 0.008575 | 0.0023112
0.09 | 0.010323 | 0.007594
0.1 | 0.012415 | 0.014208
0.11 | 0.014676 | 0.022558
0.12 | 0.017213 | 0.033532
0.13 | 0.020095 | 0.047343
0.14 | 0.023595 | 0.06463
0.15 | 0.027354 | 0.08703
0.16 | 0.031611 | 0.11517
0.17 | 0.036533 | 0.15025
0.18 | 0.042244 | 0.19335
0.19 | 0.048713 | 0.24815
0.2 | 0.056093 | 0.31538
0.21 | 0.06327 | 0.39857
0.22 | 0.07294 | 0.49969
0.23 | 0.08377 | 0.6181
0.24 | 0.09625 | 0.7665
0.25 | 0.1106 | 0.9507
0.26 | 0.12672 | 1.17
0.27 | 0.14438 | 1.4324
0.28 | 0.16431 | 1.7541
0.29 | 0.18789 | 2.1363
0.3 | 0.21469 | 2.6016
0.31 | 0.24425 | 3.1584
0.32 | 0.27794 | 3.8268
0.33 | 0.31629 | 4.6348
0.34 | 0.35934 | 5.5862
0.35 | 0.40875 | 6.696
0.36 | 0.46558 | 8.081
0.37 | 0.52848 | 9.725
0.38 | 0.5942 | 11.728
0.39 | 0.6758 | 14.091
0.4 | 0.7755 | 16.937
0.41 | 0.8866 | 20.335
0.42 | 1.0174 | 24.498
0.43 | 1.1736 | 29.456
0.44 | 1.3541 | 35.326
0.45 | 1.5644 | 42.501
0.46 | 1.8256 | 51.181
0.47 | 2.1314 | 61.25
0.48 | 2.4978 | 73.61
0.49 | 2.9334 | 88.34
0.5 | 3.4658 | 105.82