## Diode Characteristic (uA-mm)
VGS (V) | VDS = 0.000 V | VDS = 0.500 V
-1.25 | -3.3685 | -9.105
-1.24 | -3.2675 | -8.857
-1.23 | -3.1349 | -8.583
-1.22 | -3.0371 | -8.297
-1.21 | -2.9266 | -8.061
-1.2 | -2.8143 | -7.776
-1.19 | -2.7191 | -7.534
-1.18 | -2.6212 | -7.294
-1.17 | -2.5253 | -7.055
-1.16 | -2.4187 | -6.881
-1.15 | -2.3276 | -6.618
-1.14 | -2.2453 | -6.431
-1.13 | -2.1587 | -6.21
-1.12 | -2.0804 | -5.983
-1.11 | -2.0064 | -5.79
-1.1 | -1.9431 | -5.625
-1.09 | -1.8681 | -5.426
-1.08 | -1.8018 | -5.256
-1.07 | -1.7401 | -5.089
-1.06 | -1.6914 | -4.9013
-1.05 | -1.6005 | -4.7354
-1.04 | -1.5486 | -4.6048
-1.03 | -1.4813 | -4.4388
-1.02 | -1.4311 | -4.2705
-1.01 | -1.3655 | -4.1382
-1 | -1.3248 | -4.0171
-0.99 | -1.271 | -3.8561
-0.98 | -1.2221 | -3.7421
-0.97 | -1.1779 | -3.6086
-0.96 | -1.1316 | -3.4857
-0.95 | -1.0851 | -3.3743
-0.94 | -1.0405 | -3.2603
-0.93 | -0.9994 | -3.1538
-0.92 | -0.9633 | -3.0539
-0.91 | -0.9232 | -2.9229
-0.9 | -0.8867 | -2.8254
-0.89 | -0.8472 | -2.7374
-0.88 | -0.8156 | -2.655
-0.87 | -0.786 | -2.5434
-0.86 | -0.7529 | -2.456
-0.85 | -0.7173 | -2.3634
-0.84 | -0.6947 | -2.2898
-0.83 | -0.6642 | -2.2012
-0.82 | -0.6345 | -2.1097
-0.81 | -0.6066 | -2.0459
-0.8 | -0.5852 | -1.9575
-0.79 | -0.5576 | -1.8949
-0.78 | -0.5299 | -1.8289
-0.77 | -0.5136 | -1.7574
-0.76 | -0.49302 | -1.6882
-0.75 | -0.4689 | -1.6236
-0.74 | -0.44798 | -1.5777
-0.73 | -0.42813 | -1.5198
-0.72 | -0.41154 | -1.4574
-0.71 | -0.39306 | -1.4111
-0.7 | -0.37273 | -1.3585
-0.69 | -0.35562 | -1.3031
-0.68 | -0.34103 | -1.2431
-0.67 | -0.32408 | -1.2059
-0.66 | -0.30847 | -1.1538
-0.65 | -0.29341 | -1.1097
-0.64 | -0.28184 | -1.0798
-0.63 | -0.26634 | -1.0248
-0.62 | -0.2524 | -0.9845
-0.61 | -0.2412 | -0.9494
-0.6 | -0.23015 | -0.9129
-0.59 | -0.21931 | -0.8803
-0.58 | -0.20805 | -0.841
-0.57 | -0.19761 | -0.8057
-0.56 | -0.18795 | -0.7808
-0.55 | -0.17788 | -0.7453
-0.54 | -0.16862 | -0.7187
-0.53 | -0.16004 | -0.6902
-0.52 | -0.15089 | -0.6597
-0.51 | -0.14369 | -0.6305
-0.5 | -0.13647 | -0.6068
-0.49 | -0.12854 | -0.5834
-0.48 | -0.12222 | -0.558
-0.47 | -0.115 | -0.5329
-0.46 | -0.10853 | -0.5128
-0.45 | -0.10241 | -0.49536
-0.44 | -0.09614 | -0.47098
-0.43 | -0.09148 | -0.45198
-0.42 | -0.0859 | -0.43121
-0.41 | -0.08124 | -0.4157
-0.4 | -0.07678 | -0.39605
-0.39 | -0.0723 | -0.37754
-0.38 | -0.06753 | -0.35925
-0.37 | -0.06371 | -0.34392
-0.36 | -0.05953 | -0.32908
-0.35 | -0.05576 | -0.31346
-0.34 | -0.05226 | -0.30072
-0.33 | -0.049325 | -0.28567
-0.32 | -0.045921 | -0.27362
-0.31 | -0.043471 | -0.25699
-0.3 | -0.040578 | -0.24634
-0.29 | -0.037665 | -0.2343
-0.28 | -0.03507 | -0.22086
-0.27 | -0.032858 | -0.20814
-0.26 | -0.030215 | -0.19603
-0.25 | -0.028092 | -0.18596
-0.24 | -0.026063 | -0.17403
-0.23 | -0.024303 | -0.16386
-0.22 | -0.022575 | -0.15405
-0.21 | -0.020721 | -0.14313
-0.2 | -0.019048 | -0.13416
-0.19 | -0.017615 | -0.12567
-0.18 | -0.016121 | -0.11713
-0.17 | -0.014733 | -0.10875
-0.16 | -0.013435 | -0.10079
-0.15 | -0.012258 | -0.09263
-0.14 | -0.011146 | -0.08572
-0.13 | -0.010168 | -0.07927
-0.12 | -0.009052 | -0.07289
-0.11 | -0.008182 | -0.0669
-0.1 | -0.007344 | -0.06151
-0.09 | -0.006546 | -0.05661
-0.08 | -0.005671 | -0.0517
-0.07 | -0.004944 | -0.046641
-0.06 | -0.0042563 | -0.042463
-0.05 | -0.0035406 | -0.038763
-0.04 | -0.0028642 | -0.035027
-0.03 | -0.0021406 | -0.031625
-0.02 | -0.0014914 | -0.028377
-0.01 | -0.0007386 | -0.025699
0 | -4.64e-05 | -0.022637
0.01 | 0.0007845 | -0.020205
0.02 | 0.0016058 | -0.017522
0.03 | 0.0025834 | -0.014822
0.04 | 0.0035685 | -0.012246
0.05 | 0.0047257 | -0.009554
0.06 | 0.005901 | -0.006342
0.07 | 0.007342 | -0.0025652
0.08 | 0.00892 | 0.0019419
0.09 | 0.010823 | 0.007408
0.1 | 0.012852 | 0.014185
0.11 | 0.015141 | 0.023028
0.12 | 0.017906 | 0.034383
0.13 | 0.021023 | 0.048638
0.14 | 0.024385 | 0.06637
0.15 | 0.028329 | 0.08946
0.16 | 0.033105 | 0.11829
0.17 | 0.038197 | 0.15399
0.18 | 0.044085 | 0.19932
0.19 | 0.050925 | 0.25415
0.2 | 0.0573 | 0.32281
0.21 | 0.06667 | 0.40772
0.22 | 0.07684 | 0.51127
0.23 | 0.08811 | 0.6307
0.24 | 0.10106 | 0.7839
0.25 | 0.11582 | 0.9694
0.26 | 0.1327 | 1.1931
0.27 | 0.15232 | 1.4643
0.28 | 0.17231 | 1.7886
0.29 | 0.19743 | 2.1788
0.3 | 0.22453 | 2.6536
0.31 | 0.25599 | 3.2155
0.32 | 0.29234 | 3.8908
0.33 | 0.33206 | 4.7085
0.34 | 0.37661 | 5.6868
0.35 | 0.4273 | 6.796
0.36 | 0.48675 | 8.198
0.37 | 0.55593 | 9.881
0.38 | 0.6225 | 11.871
0.39 | 0.7115 | 14.282
0.4 | 0.8149 | 17.159
0.41 | 0.9291 | 20.647
0.42 | 1.0702 | 24.829
0.43 | 1.2297 | 29.839
0.44 | 1.4178 | 35.846
0.45 | 1.6367 | 42.992
0.46 | 1.9063 | 51.788
0.47 | 2.2249 | 62.03
0.48 | 2.5899 | 74.39
0.49 | 3.0437 | 89.36
0.5 | 3.5947 | 107.12