## Diode Characteristic (uA-mm)
VGS (V) | VDS = 0.000 V | VDS = 0.500 V
-1.25 | -3.5034 | -9.574
-1.24 | -3.3764 | -9.305
-1.23 | -3.2584 | -9.051
-1.22 | -3.1391 | -8.72
-1.21 | -3.022 | -8.444
-1.2 | -2.9089 | -8.192
-1.19 | -2.8019 | -7.903
-1.18 | -2.6936 | -7.685
-1.17 | -2.5992 | -7.42
-1.16 | -2.4949 | -7.203
-1.15 | -2.4 | -6.97
-1.14 | -2.3151 | -6.746
-1.13 | -2.2344 | -6.558
-1.12 | -2.1594 | -6.323
-1.11 | -2.0729 | -6.103
-1.1 | -2.003 | -5.89
-1.09 | -1.929 | -5.697
-1.08 | -1.8557 | -5.481
-1.07 | -1.778 | -5.316
-1.06 | -1.7129 | -5.149
-1.05 | -1.6477 | -5.008
-1.04 | -1.5913 | -4.8198
-1.03 | -1.52 | -4.6304
-1.02 | -1.4671 | -4.4794
-1.01 | -1.4162 | -4.36
-1 | -1.3565 | -4.1902
-0.99 | -1.3039 | -4.0626
-0.98 | -1.258 | -3.9193
-0.97 | -1.207 | -3.7922
-0.96 | -1.1591 | -3.6668
-0.95 | -1.1102 | -3.5407
-0.94 | -1.0685 | -3.408
-0.93 | -1.0269 | -3.2928
-0.92 | -0.9847 | -3.1911
-0.91 | -0.9487 | -3.0905
-0.9 | -0.9061 | -2.9851
-0.89 | -0.8733 | -2.8826
-0.88 | -0.8339 | -2.7733
-0.87 | -0.8016 | -2.6773
-0.86 | -0.7666 | -2.5823
-0.85 | -0.7358 | -2.48
-0.84 | -0.7049 | -2.3852
-0.83 | -0.6775 | -2.3177
-0.82 | -0.6464 | -2.2259
-0.81 | -0.6209 | -2.1416
-0.8 | -0.5895 | -2.0708
-0.79 | -0.5632 | -1.9917
-0.78 | -0.5404 | -1.9202
-0.77 | -0.5193 | -1.8514
-0.76 | -0.50107 | -1.7815
-0.75 | -0.47558 | -1.719
-0.74 | -0.4562 | -1.6539
-0.73 | -0.43644 | -1.5907
-0.72 | -0.41707 | -1.525
-0.71 | -0.39833 | -1.4713
-0.7 | -0.38198 | -1.4168
-0.69 | -0.36237 | -1.362
-0.68 | -0.34605 | -1.314
-0.67 | -0.33048 | -1.2673
-0.66 | -0.31424 | -1.2185
-0.65 | -0.30018 | -1.1686
-0.64 | -0.2866 | -1.1191
-0.63 | -0.2717 | -1.0754
-0.62 | -0.25984 | -1.0342
-0.61 | -0.24787 | -0.9948
-0.6 | -0.23554 | -0.9541
-0.59 | -0.22296 | -0.9169
-0.58 | -0.21124 | -0.8874
-0.57 | -0.2011 | -0.8487
-0.56 | -0.19153 | -0.8185
-0.55 | -0.18131 | -0.7817
-0.54 | -0.17232 | -0.7495
-0.53 | -0.16374 | -0.7201
-0.52 | -0.15475 | -0.6854
-0.51 | -0.14655 | -0.6624
-0.5 | -0.13838 | -0.6371
-0.49 | -0.13172 | -0.611
-0.48 | -0.12377 | -0.5823
-0.47 | -0.11727 | -0.5608
-0.46 | -0.11087 | -0.5342
-0.45 | -0.10458 | -0.5124
-0.44 | -0.09865 | -0.4961
-0.43 | -0.09303 | -0.47546
-0.42 | -0.08786 | -0.45376
-0.41 | -0.08286 | -0.43306
-0.4 | -0.07796 | -0.41603
-0.39 | -0.07329 | -0.39774
-0.38 | -0.06904 | -0.38219
-0.37 | -0.0648 | -0.36609
-0.36 | -0.06098 | -0.35028
-0.35 | -0.0571 | -0.33286
-0.34 | -0.0533 | -0.31792
-0.33 | -0.05017 | -0.30251
-0.32 | -0.047254 | -0.28764
-0.31 | -0.044174 | -0.27357
-0.3 | -0.041175 | -0.26092
-0.29 | -0.038302 | -0.24678
-0.28 | -0.035823 | -0.23472
-0.27 | -0.033401 | -0.22281
-0.26 | -0.031114 | -0.20977
-0.25 | -0.028703 | -0.19764
-0.24 | -0.026545 | -0.18665
-0.23 | -0.024625 | -0.17377
-0.22 | -0.022723 | -0.16407
-0.21 | -0.020922 | -0.15444
-0.2 | -0.019346 | -0.14371
-0.19 | -0.01796 | -0.13434
-0.18 | -0.016331 | -0.1251
-0.17 | -0.01491 | -0.11596
-0.16 | -0.013613 | -0.10682
-0.15 | -0.01246 | -0.09898
-0.14 | -0.011342 | -0.09145
-0.13 | -0.010263 | -0.0838
-0.12 | -0.009286 | -0.07747
-0.11 | -0.008342 | -0.07082
-0.1 | -0.007472 | -0.0651
-0.09 | -0.006593 | -0.06014
-0.08 | -0.005831 | -0.05471
-0.07 | -0.00507 | -0.049016
-0.06 | -0.0043205 | -0.044875
-0.05 | -0.0035997 | -0.040819
-0.04 | -0.002934 | -0.036824
-0.03 | -0.0021935 | -0.033209
-0.02 | -0.0015197 | -0.029522
-0.01 | -0.0007567 | -0.026654
0 | -1.5e-06 | -0.023539
0.01 | 0.0007873 | -0.020707
0.02 | 0.0016523 | -0.01809
0.03 | 0.0026195 | -0.015272
0.04 | 0.003632 | -0.012651
0.05 | 0.0048222 | -0.009677
0.06 | 0.00609 | -0.006316
0.07 | 0.007567 | -0.0022482
0.08 | 0.009376 | 0.0023964
0.09 | 0.011196 | 0.008231
0.1 | 0.013257 | 0.015426
0.11 | 0.015788 | 0.024612
0.12 | 0.018695 | 0.036333
0.13 | 0.021963 | 0.051556
0.14 | 0.025486 | 0.07003
0.15 | 0.02964 | 0.09395
0.16 | 0.034641 | 0.12488
0.17 | 0.039938 | 0.16328
0.18 | 0.046195 | 0.20977
0.19 | 0.053199 | 0.26791
0.2 | 0.06094 | 0.33936
0.21 | 0.07007 | 0.42949
0.22 | 0.08079 | 0.53948
0.23 | 0.09269 | 0.6631
0.24 | 0.10661 | 0.8238
0.25 | 0.12206 | 1.0206
0.26 | 0.13977 | 1.2521
0.27 | 0.15979 | 1.5362
0.28 | 0.18164 | 1.8733
0.29 | 0.2068 | 2.282
0.3 | 0.2369 | 2.7745
0.31 | 0.26925 | 3.3654
0.32 | 0.30518 | 4.0703
0.33 | 0.34652 | 4.9052
0.34 | 0.39446 | 5.893
0.35 | 0.44778 | 7.116
0.36 | 0.50828 | 8.523
0.37 | 0.5705 | 10.283
0.38 | 0.6506 | 12.361
0.39 | 0.7399 | 14.842
0.4 | 0.8478 | 17.792
0.41 | 0.9705 | 21.357
0.42 | 1.1064 | 25.68
0.43 | 1.273 | 30.805
0.44 | 1.4663 | 36.986
0.45 | 1.6938 | 44.397
0.46 | 1.9663 | 53.384
0.47 | 2.2863 | 63.87
0.48 | 2.6739 | 76.56
0.49 | 3.1348 | 91.79
0.5 | 3.6901 | 109.99