## Diode Characteristic (uA-mm)
VGS (V) | VDS = 0.000 V | VDS = 0.500 V
-1.25 | -3.5189 | -9.567
-1.24 | -3.3941 | -9.323
-1.23 | -3.2693 | -9.02
-1.22 | -3.1749 | -8.702
-1.21 | -3.0483 | -8.463
-1.2 | -2.9423 | -8.153
-1.19 | -2.8121 | -7.928
-1.18 | -2.7219 | -7.671
-1.17 | -2.6349 | -7.419
-1.16 | -2.5302 | -7.162
-1.15 | -2.4411 | -6.91
-1.14 | -2.3575 | -6.719
-1.13 | -2.2749 | -6.527
-1.12 | -2.1828 | -6.29
-1.11 | -2.1006 | -6.098
-1.1 | -2.0272 | -5.883
-1.09 | -1.9491 | -5.684
-1.08 | -1.8843 | -5.506
-1.07 | -1.8144 | -5.339
-1.06 | -1.7412 | -5.167
-1.05 | -1.6788 | -4.9788
-1.04 | -1.621 | -4.8167
-1.03 | -1.5594 | -4.6667
-1.02 | -1.5046 | -4.5009
-1.01 | -1.4368 | -4.3529
-1 | -1.3894 | -4.2175
-0.99 | -1.3292 | -4.0649
-0.98 | -1.2746 | -3.9273
-0.97 | -1.2278 | -3.8054
-0.96 | -1.1802 | -3.6865
-0.95 | -1.1294 | -3.5495
-0.94 | -1.0828 | -3.4446
-0.93 | -1.0418 | -3.3154
-0.92 | -0.9992 | -3.1985
-0.91 | -0.9561 | -3.0934
-0.9 | -0.9209 | -2.9788
-0.89 | -0.8796 | -2.8857
-0.88 | -0.8504 | -2.7796
-0.87 | -0.8099 | -2.6953
-0.86 | -0.779 | -2.5862
-0.85 | -0.7453 | -2.5041
-0.84 | -0.7131 | -2.4068
-0.83 | -0.6859 | -2.3153
-0.82 | -0.657 | -2.2473
-0.81 | -0.631 | -2.1578
-0.8 | -0.6003 | -2.077
-0.79 | -0.5749 | -1.9924
-0.78 | -0.5512 | -1.9406
-0.77 | -0.5299 | -1.8669
-0.76 | -0.5038 | -1.7976
-0.75 | -0.48576 | -1.7298
-0.74 | -0.46703 | -1.6644
-0.73 | -0.44452 | -1.6042
-0.72 | -0.42245 | -1.5466
-0.71 | -0.40227 | -1.4899
-0.7 | -0.38446 | -1.4458
-0.69 | -0.36835 | -1.377
-0.68 | -0.35172 | -1.3218
-0.67 | -0.33576 | -1.2788
-0.66 | -0.31928 | -1.2282
-0.65 | -0.30513 | -1.1782
-0.64 | -0.28976 | -1.138
-0.63 | -0.2753 | -1.0901
-0.62 | -0.26261 | -1.0509
-0.61 | -0.25115 | -1.0099
-0.6 | -0.23821 | -0.9718
-0.59 | -0.22617 | -0.9344
-0.58 | -0.21493 | -0.8963
-0.57 | -0.20434 | -0.8617
-0.56 | -0.19304 | -0.8281
-0.55 | -0.1854 | -0.7988
-0.54 | -0.17547 | -0.7613
-0.53 | -0.1661 | -0.7315
-0.52 | -0.15716 | -0.7014
-0.51 | -0.14852 | -0.6749
-0.5 | -0.14053 | -0.6473
-0.49 | -0.133 | -0.622
-0.48 | -0.12514 | -0.5934
-0.47 | -0.11875 | -0.568
-0.46 | -0.11231 | -0.5473
-0.45 | -0.10587 | -0.5244
-0.44 | -0.10042 | -0.5036
-0.43 | -0.09471 | -0.4838
-0.42 | -0.08908 | -0.45947
-0.41 | -0.0842 | -0.43956
-0.4 | -0.07904 | -0.4215
-0.39 | -0.07411 | -0.40231
-0.38 | -0.06964 | -0.3864
-0.37 | -0.06569 | -0.3678
-0.36 | -0.06139 | -0.35308
-0.35 | -0.05733 | -0.3361
-0.34 | -0.05415 | -0.3183
-0.33 | -0.05064 | -0.30495
-0.32 | -0.047717 | -0.29074
-0.31 | -0.044409 | -0.27765
-0.3 | -0.041218 | -0.26258
-0.29 | -0.038593 | -0.25032
-0.28 | -0.03592 | -0.23611
-0.27 | -0.033419 | -0.22317
-0.26 | -0.031122 | -0.21114
-0.25 | -0.028973 | -0.19944
-0.24 | -0.027062 | -0.1872
-0.23 | -0.02493 | -0.17612
-0.22 | -0.022999 | -0.16541
-0.21 | -0.021379 | -0.15582
-0.2 | -0.019766 | -0.14508
-0.19 | -0.018009 | -0.13441
-0.18 | -0.016528 | -0.12558
-0.17 | -0.015177 | -0.1167
-0.16 | -0.013989 | -0.10934
-0.15 | -0.012616 | -0.10107
-0.14 | -0.011549 | -0.09368
-0.13 | -0.010434 | -0.08593
-0.12 | -0.009503 | -0.07915
-0.11 | -0.008441 | -0.07268
-0.1 | -0.007584 | -0.06667
-0.09 | -0.006712 | -0.0607
-0.08 | -0.005996 | -0.05542
-0.07 | -0.005092 | -0.0507
-0.06 | -0.0043732 | -0.046129
-0.05 | -0.0036947 | -0.042009
-0.04 | -0.002952 | -0.037838
-0.03 | -0.0022617 | -0.034499
-0.02 | -0.001508 | -0.030878
-0.01 | -0.0008006 | -0.027941
0 | -1.79e-05 | -0.024456
0.01 | 0.0007893 | -0.021788
0.02 | 0.0016804 | -0.018914
0.03 | 0.002633 | -0.016141
0.04 | 0.0037102 | -0.013212
0.05 | 0.0048558 | -0.010159
0.06 | 0.006238 | -0.006743
0.07 | 0.007731 | -0.0026912
0.08 | 0.009338 | 0.001918
0.09 | 0.011288 | 0.007696
0.1 | 0.013548 | 0.015103
0.11 | 0.015968 | 0.024256
0.12 | 0.01872 | 0.035991
0.13 | 0.021929 | 0.050993
0.14 | 0.025678 | 0.06973
0.15 | 0.029828 | 0.09321
0.16 | 0.034518 | 0.12368
0.17 | 0.039944 | 0.16077
0.18 | 0.046212 | 0.20809
0.19 | 0.052969 | 0.26616
0.2 | 0.05965 | 0.33691
0.21 | 0.06918 | 0.42455
0.22 | 0.07926 | 0.52982
0.23 | 0.0909 | 0.655
0.24 | 0.10403 | 0.8108
0.25 | 0.11934 | 1.004
0.26 | 0.13665 | 1.2332
0.27 | 0.15572 | 1.5138
0.28 | 0.178 | 1.8458
0.29 | 0.20182 | 2.2428
0.3 | 0.23023 | 2.73
0.31 | 0.26124 | 3.3069
0.32 | 0.2966 | 3.9964
0.33 | 0.33628 | 4.833
0.34 | 0.38152 | 5.806
0.35 | 0.43384 | 6.995
0.36 | 0.49209 | 8.403
0.37 | 0.55935 | 10.13
0.38 | 0.6259 | 12.167
0.39 | 0.714 | 14.617
0.4 | 0.8137 | 17.535
0.41 | 0.9306 | 21.047
0.42 | 1.0681 | 25.333
0.43 | 1.2244 | 30.347
0.44 | 1.4097 | 36.509
0.45 | 1.6318 | 43.815
0.46 | 1.8932 | 52.749
0.47 | 2.206 | 63.08
0.48 | 2.5788 | 75.68
0.49 | 3.0262 | 90.88
0.5 | 3.5595 | 108.65