## Diode Characteristic (uA-mm)
VGS (V) | VDS = 0.000 V | VDS = 0.500 V
-1.25 | -3.6247 | -9.921
-1.24 | -3.4921 | -9.601
-1.23 | -3.3654 | -9.276
-1.22 | -3.252 | -8.967
-1.21 | -3.1554 | -8.744
-1.2 | -3.0276 | -8.424
-1.19 | -2.9102 | -8.158
-1.18 | -2.8065 | -7.882
-1.17 | -2.7012 | -7.671
-1.16 | -2.5939 | -7.414
-1.15 | -2.5048 | -7.194
-1.14 | -2.4091 | -6.945
-1.13 | -2.3325 | -6.702
-1.12 | -2.2398 | -6.504
-1.11 | -2.1595 | -6.264
-1.1 | -2.071 | -6.091
-1.09 | -2.0018 | -5.863
-1.08 | -1.9336 | -5.66
-1.07 | -1.861 | -5.497
-1.06 | -1.7909 | -5.307
-1.05 | -1.7208 | -5.155
-1.04 | -1.6574 | -4.9606
-1.03 | -1.589 | -4.7972
-1.02 | -1.5305 | -4.617
-1.01 | -1.4743 | -4.4575
-1 | -1.4121 | -4.32
-0.99 | -1.3614 | -4.1629
-0.98 | -1.3058 | -4.0245
-0.97 | -1.2538 | -3.8915
-0.96 | -1.2033 | -3.758
-0.95 | -1.154 | -3.6182
-0.94 | -1.1095 | -3.5074
-0.93 | -1.062 | -3.3717
-0.92 | -1.0204 | -3.2555
-0.91 | -0.9804 | -3.1483
-0.9 | -0.9416 | -3.0376
-0.89 | -0.9049 | -2.9212
-0.88 | -0.8657 | -2.8265
-0.87 | -0.8331 | -2.728
-0.86 | -0.798 | -2.6334
-0.85 | -0.7671 | -2.5357
-0.84 | -0.7371 | -2.4617
-0.83 | -0.7042 | -2.3551
-0.82 | -0.6733 | -2.28
-0.81 | -0.6427 | -2.1932
-0.8 | -0.6134 | -2.1189
-0.79 | -0.5867 | -2.0325
-0.78 | -0.5645 | -1.9702
-0.77 | -0.5434 | -1.8901
-0.76 | -0.518 | -1.8206
-0.75 | -0.499 | -1.7527
-0.74 | -0.47738 | -1.6971
-0.73 | -0.45745 | -1.6289
-0.72 | -0.43557 | -1.5683
-0.71 | -0.41674 | -1.5146
-0.7 | -0.39515 | -1.4619
-0.69 | -0.3773 | -1.4014
-0.68 | -0.36255 | -1.3416
-0.67 | -0.34576 | -1.2972
-0.66 | -0.32907 | -1.2398
-0.65 | -0.31282 | -1.19
-0.64 | -0.29826 | -1.1434
-0.63 | -0.28404 | -1.0942
-0.62 | -0.27163 | -1.0584
-0.61 | -0.25768 | -1.021
-0.6 | -0.24725 | -0.9815
-0.59 | -0.23338 | -0.9486
-0.58 | -0.22369 | -0.9011
-0.57 | -0.20922 | -0.8716
-0.56 | -0.20148 | -0.8363
-0.55 | -0.18931 | -0.8008
-0.54 | -0.17861 | -0.7655
-0.53 | -0.16994 | -0.7374
-0.52 | -0.16225 | -0.705
-0.51 | -0.15292 | -0.6721
-0.5 | -0.1451 | -0.6452
-0.49 | -0.13762 | -0.6182
-0.48 | -0.13017 | -0.5922
-0.47 | -0.12236 | -0.5693
-0.46 | -0.11478 | -0.5427
-0.45 | -0.10977 | -0.5243
-0.44 | -0.10366 | -0.5034
-0.43 | -0.09774 | -0.48155
-0.42 | -0.09195 | -0.4608
-0.41 | -0.08551 | -0.44161
-0.4 | -0.08072 | -0.42461
-0.39 | -0.07623 | -0.4053
-0.38 | -0.07171 | -0.38635
-0.37 | -0.06707 | -0.36993
-0.36 | -0.06305 | -0.35378
-0.35 | -0.05932 | -0.33781
-0.34 | -0.05577 | -0.32319
-0.33 | -0.0521 | -0.30496
-0.32 | -0.04919 | -0.2908
-0.31 | -0.045761 | -0.27752
-0.3 | -0.042706 | -0.26242
-0.29 | -0.039807 | -0.24793
-0.28 | -0.03721 | -0.23686
-0.27 | -0.034779 | -0.2258
-0.26 | -0.03241 | -0.21134
-0.25 | -0.030189 | -0.19974
-0.24 | -0.027712 | -0.18812
-0.23 | -0.025528 | -0.17681
-0.22 | -0.023603 | -0.16735
-0.21 | -0.021782 | -0.15496
-0.2 | -0.020097 | -0.14423
-0.19 | -0.018493 | -0.13508
-0.18 | -0.016868 | -0.12493
-0.17 | -0.015464 | -0.11684
-0.16 | -0.014237 | -0.10714
-0.15 | -0.012895 | -0.09919
-0.14 | -0.011658 | -0.09165
-0.13 | -0.010584 | -0.08461
-0.12 | -0.009611 | -0.07747
-0.11 | -0.008702 | -0.07162
-0.1 | -0.007716 | -0.0659
-0.09 | -0.006861 | -0.06094
-0.08 | -0.00602 | -0.05503
-0.07 | -0.005316 | -0.05038
-0.06 | -0.0045139 | -0.045636
-0.05 | -0.0037275 | -0.041442
-0.04 | -0.0030335 | -0.037509
-0.03 | -0.0022839 | -0.03375
-0.02 | -0.0015803 | -0.030512
-0.01 | -0.000795 | -0.027438
0 | 6.2e-06 | -0.024114
0.01 | 0.00081 | -0.021364
0.02 | 0.0017335 | -0.018591
0.03 | 0.0026892 | -0.015958
0.04 | 0.0038246 | -0.013035
0.05 | 0.004956 | -0.009953
0.06 | 0.006262 | -0.006623
0.07 | 0.007843 | -0.0026615
0.08 | 0.009591 | 0.0021751
0.09 | 0.011499 | 0.008027
0.1 | 0.013758 | 0.015196
0.11 | 0.016317 | 0.024502
0.12 | 0.019208 | 0.03651
0.13 | 0.022503 | 0.051257
0.14 | 0.026184 | 0.07014
0.15 | 0.03043 | 0.09406
0.16 | 0.035297 | 0.12437
0.17 | 0.040691 | 0.16226
0.18 | 0.046968 | 0.20918
0.19 | 0.054106 | 0.2675
0.2 | 0.06134 | 0.33867
0.21 | 0.07076 | 0.42796
0.22 | 0.08153 | 0.53671
0.23 | 0.09349 | 0.6592
0.24 | 0.10711 | 0.8204
0.25 | 0.1227 | 1.0138
0.26 | 0.13952 | 1.2468
0.27 | 0.16005 | 1.5266
0.28 | 0.18223 | 1.8621
0.29 | 0.20676 | 2.2646
0.3 | 0.23538 | 2.7441
0.31 | 0.2667 | 3.329
0.32 | 0.30311 | 4.0274
0.33 | 0.34398 | 4.8602
0.34 | 0.39023 | 5.831
0.35 | 0.44356 | 7.023
0.36 | 0.5018 | 8.454
0.37 | 0.5675 | 10.175
0.38 | 0.6457 | 12.229
0.39 | 0.7376 | 14.659
0.4 | 0.8407 | 17.587
0.41 | 0.9577 | 21.153
0.42 | 1.0972 | 25.416
0.43 | 1.2595 | 30.538
0.44 | 1.444 | 36.644
0.45 | 1.6698 | 43.997
0.46 | 1.9347 | 52.9
0.47 | 2.2431 | 63.35
0.48 | 2.6291 | 75.92
0.49 | 3.0773 | 91.16
0.5 | 3.627 | 109.23