## Diode Characteristic (uA-mm)
VGS (V) | VDS = 0.000 V | VDS = 0.500 V
-1.25 | -3.5685 | -9.673
-1.24 | -3.4391 | -9.369
-1.23 | -3.3167 | -9.062
-1.22 | -3.205 | -8.791
-1.21 | -3.0851 | -8.495
-1.2 | -2.9647 | -8.244
-1.19 | -2.8433 | -7.985
-1.18 | -2.7551 | -7.726
-1.17 | -2.6448 | -7.471
-1.16 | -2.5463 | -7.232
-1.15 | -2.4635 | -7.016
-1.14 | -2.3617 | -6.77
-1.13 | -2.2738 | -6.593
-1.12 | -2.1955 | -6.35
-1.11 | -2.1116 | -6.115
-1.1 | -2.0282 | -5.923
-1.09 | -1.9561 | -5.72
-1.08 | -1.8867 | -5.55
-1.07 | -1.8106 | -5.357
-1.06 | -1.7365 | -5.198
-1.05 | -1.6805 | -5.021
-1.04 | -1.6158 | -4.8488
-1.03 | -1.5576 | -4.6923
-1.02 | -1.4921 | -4.5125
-1.01 | -1.4365 | -4.3637
-1 | -1.3798 | -4.2238
-0.99 | -1.3299 | -4.0845
-0.98 | -1.2802 | -3.9462
-0.97 | -1.2302 | -3.8147
-0.96 | -1.1817 | -3.6731
-0.95 | -1.1328 | -3.5504
-0.94 | -1.0895 | -3.436
-0.93 | -1.048 | -3.3054
-0.92 | -1.0062 | -3.185
-0.91 | -0.9683 | -3.088
-0.9 | -0.9251 | -2.9901
-0.89 | -0.8873 | -2.877
-0.88 | -0.854 | -2.7583
-0.87 | -0.8204 | -2.6785
-0.86 | -0.7858 | -2.5711
-0.85 | -0.7516 | -2.4768
-0.84 | -0.7242 | -2.3899
-0.83 | -0.6915 | -2.3136
-0.82 | -0.6658 | -2.2315
-0.81 | -0.6361 | -2.1567
-0.8 | -0.6057 | -2.067
-0.79 | -0.5832 | -1.9915
-0.78 | -0.5597 | -1.9167
-0.77 | -0.5356 | -1.8554
-0.76 | -0.508 | -1.7816
-0.75 | -0.49133 | -1.7222
-0.74 | -0.46963 | -1.6496
-0.73 | -0.44756 | -1.5937
-0.72 | -0.42776 | -1.536
-0.71 | -0.40827 | -1.4756
-0.7 | -0.39107 | -1.4239
-0.69 | -0.37303 | -1.3675
-0.68 | -0.35674 | -1.3129
-0.67 | -0.33963 | -1.264
-0.66 | -0.32527 | -1.2164
-0.65 | -0.30969 | -1.1726
-0.64 | -0.29478 | -1.1249
-0.63 | -0.28197 | -1.0813
-0.62 | -0.26888 | -1.0383
-0.61 | -0.25352 | -0.9955
-0.6 | -0.24042 | -0.9558
-0.59 | -0.23001 | -0.927
-0.58 | -0.21777 | -0.8891
-0.57 | -0.20667 | -0.8562
-0.56 | -0.19641 | -0.8177
-0.55 | -0.18657 | -0.7855
-0.54 | -0.17737 | -0.7544
-0.53 | -0.16913 | -0.7246
-0.52 | -0.15942 | -0.6878
-0.51 | -0.15067 | -0.6611
-0.5 | -0.14231 | -0.6394
-0.49 | -0.13489 | -0.6097
-0.48 | -0.12825 | -0.5839
-0.47 | -0.12077 | -0.5589
-0.46 | -0.11471 | -0.5376
-0.45 | -0.10727 | -0.5131
-0.44 | -0.10195 | -0.49394
-0.43 | -0.09586 | -0.47276
-0.42 | -0.09044 | -0.45218
-0.41 | -0.08538 | -0.43462
-0.4 | -0.08032 | -0.41618
-0.39 | -0.07471 | -0.39622
-0.38 | -0.07031 | -0.37944
-0.37 | -0.06628 | -0.36302
-0.36 | -0.06248 | -0.34616
-0.35 | -0.05831 | -0.33213
-0.34 | -0.0546 | -0.31577
-0.33 | -0.0512 | -0.29915
-0.32 | -0.048286 | -0.28676
-0.31 | -0.04505 | -0.27194
-0.3 | -0.042089 | -0.25969
-0.29 | -0.039252 | -0.24791
-0.28 | -0.036482 | -0.23406
-0.27 | -0.033967 | -0.22103
-0.26 | -0.031758 | -0.20973
-0.25 | -0.029205 | -0.19858
-0.24 | -0.027246 | -0.18525
-0.23 | -0.025221 | -0.17263
-0.22 | -0.023456 | -0.16271
-0.21 | -0.021643 | -0.15217
-0.2 | -0.020001 | -0.14146
-0.19 | -0.018341 | -0.13289
-0.18 | -0.016791 | -0.12378
-0.17 | -0.015366 | -0.11545
-0.16 | -0.014081 | -0.10574
-0.15 | -0.012823 | -0.09845
-0.14 | -0.011703 | -0.09033
-0.13 | -0.010539 | -0.08298
-0.12 | -0.009541 | -0.07724
-0.11 | -0.008594 | -0.07097
-0.1 | -0.007704 | -0.06429
-0.09 | -0.00679 | -0.059
-0.08 | -0.005997 | -0.05413
-0.07 | -0.005212 | -0.049084
-0.06 | -0.0044551 | -0.044582
-0.05 | -0.0036947 | -0.040599
-0.04 | -0.0030087 | -0.037078
-0.03 | -0.0022731 | -0.033501
-0.02 | -0.0015641 | -0.030111
-0.01 | -0.0007813 | -0.027006
0 | 2.29e-05 | -0.024208
0.01 | 0.0008128 | -0.021298
0.02 | 0.0017331 | -0.018691
0.03 | 0.0026963 | -0.015908
0.04 | 0.0037763 | -0.01332
0.05 | 0.0049714 | -0.010085
0.06 | 0.006262 | -0.006587
0.07 | 0.007776 | -0.0027217
0.08 | 0.009605 | 0.001931
0.09 | 0.011523 | 0.007893
0.1 | 0.013662 | 0.01513
0.11 | 0.016048 | 0.024316
0.12 | 0.019187 | 0.036132
0.13 | 0.022311 | 0.05127
0.14 | 0.025948 | 0.07021
0.15 | 0.03015 | 0.09417
0.16 | 0.035054 | 0.12525
0.17 | 0.040571 | 0.16348
0.18 | 0.046697 | 0.20996
0.19 | 0.053632 | 0.2677
0.2 | 0.06122 | 0.3391
0.21 | 0.07043 | 0.4287
0.22 | 0.08076 | 0.53735
0.23 | 0.09261 | 0.6599
0.24 | 0.1061 | 0.8169
0.25 | 0.12155 | 1.0103
0.26 | 0.13834 | 1.2411
0.27 | 0.15763 | 1.5211
0.28 | 0.17925 | 1.8562
0.29 | 0.20517 | 2.2537
0.3 | 0.23331 | 2.7418
0.31 | 0.26473 | 3.3179
0.32 | 0.30092 | 4.018
0.33 | 0.34104 | 4.8399
0.34 | 0.38629 | 5.815
0.35 | 0.43869 | 6.997
0.36 | 0.49769 | 8.424
0.37 | 0.56581 | 10.141
0.38 | 0.6338 | 12.182
0.39 | 0.7229 | 14.645
0.4 | 0.8234 | 17.527
0.41 | 0.9418 | 21.08
0.42 | 1.0756 | 25.337
0.43 | 1.2379 | 30.464
0.44 | 1.4272 | 36.536
0.45 | 1.6423 | 43.889
0.46 | 1.9127 | 52.803
0.47 | 2.2277 | 63.25
0.48 | 2.6013 | 75.81
0.49 | 3.0493 | 91.08
0.5 | 3.5947 | 109.23