## Diode Characteristic (uA-mm)
VGS (V) | VDS = 0.000 V | VDS = 0.500 V
-1.25 | -3.7352 | -10.088
-1.24 | -3.5838 | -9.777
-1.23 | -3.4544 | -9.484
-1.22 | -3.3405 | -9.169
-1.21 | -3.2128 | -8.878
-1.2 | -3.099 | -8.571
-1.19 | -2.9875 | -8.346
-1.18 | -2.879 | -8.089
-1.17 | -2.7744 | -7.844
-1.16 | -2.6806 | -7.567
-1.15 | -2.5897 | -7.355
-1.14 | -2.4915 | -7.109
-1.13 | -2.3865 | -6.861
-1.12 | -2.3047 | -6.646
-1.11 | -2.2254 | -6.42
-1.1 | -2.1327 | -6.189
-1.09 | -2.0526 | -5.999
-1.08 | -1.9806 | -5.776
-1.07 | -1.908 | -5.622
-1.06 | -1.8395 | -5.425
-1.05 | -1.7747 | -5.261
-1.04 | -1.7073 | -5.082
-1.03 | -1.6454 | -4.8756
-1.02 | -1.5845 | -4.7254
-1.01 | -1.5191 | -4.5731
-1 | -1.459 | -4.4017
-0.99 | -1.4043 | -4.2891
-0.98 | -1.3509 | -4.1405
-0.97 | -1.2974 | -3.99
-0.96 | -1.2494 | -3.8506
-0.95 | -1.1974 | -3.7153
-0.94 | -1.1507 | -3.5832
-0.93 | -1.1069 | -3.4716
-0.92 | -1.0639 | -3.3511
-0.91 | -1.0289 | -3.2316
-0.9 | -0.9828 | -3.117
-0.89 | -0.9459 | -3.0078
-0.88 | -0.9065 | -2.8907
-0.87 | -0.87 | -2.7962
-0.86 | -0.8321 | -2.7052
-0.85 | -0.7987 | -2.6129
-0.84 | -0.7643 | -2.5128
-0.83 | -0.7313 | -2.4293
-0.82 | -0.7022 | -2.3365
-0.81 | -0.6733 | -2.2548
-0.8 | -0.6421 | -2.1856
-0.79 | -0.6163 | -2.1098
-0.78 | -0.5886 | -2.023
-0.77 | -0.5641 | -1.9549
-0.76 | -0.5397 | -1.882
-0.75 | -0.515 | -1.8049
-0.74 | -0.49613 | -1.7458
-0.73 | -0.47209 | -1.6797
-0.72 | -0.45262 | -1.6246
-0.71 | -0.43186 | -1.559
-0.7 | -0.41034 | -1.5058
-0.69 | -0.39406 | -1.4491
-0.68 | -0.37684 | -1.397
-0.67 | -0.35633 | -1.3372
-0.66 | -0.34021 | -1.2874
-0.65 | -0.32481 | -1.2319
-0.64 | -0.30954 | -1.192
-0.63 | -0.2958 | -1.1453
-0.62 | -0.28019 | -1.0955
-0.61 | -0.26818 | -1.0482
-0.6 | -0.25519 | -1.013
-0.59 | -0.24213 | -0.9735
-0.58 | -0.23059 | -0.932
-0.57 | -0.21867 | -0.8966
-0.56 | -0.20685 | -0.8604
-0.55 | -0.19651 | -0.8282
-0.54 | -0.18711 | -0.7925
-0.53 | -0.17657 | -0.7658
-0.52 | -0.16716 | -0.7329
-0.51 | -0.15853 | -0.705
-0.5 | -0.14973 | -0.6759
-0.49 | -0.14212 | -0.6461
-0.48 | -0.13472 | -0.6199
-0.47 | -0.1274 | -0.5954
-0.46 | -0.1206 | -0.5695
-0.45 | -0.113 | -0.545
-0.44 | -0.10669 | -0.5208
-0.43 | -0.1007 | -0.501
-0.42 | -0.09445 | -0.47865
-0.41 | -0.08892 | -0.46112
-0.4 | -0.08394 | -0.43862
-0.39 | -0.07889 | -0.42124
-0.38 | -0.07427 | -0.40361
-0.37 | -0.06978 | -0.38465
-0.36 | -0.06522 | -0.37005
-0.35 | -0.06137 | -0.35447
-0.34 | -0.05773 | -0.33584
-0.33 | -0.0537 | -0.32217
-0.32 | -0.0502 | -0.30432
-0.31 | -0.047503 | -0.29047
-0.3 | -0.044531 | -0.2752
-0.29 | -0.041375 | -0.26272
-0.28 | -0.038484 | -0.24876
-0.27 | -0.035848 | -0.23703
-0.26 | -0.033065 | -0.22228
-0.25 | -0.030737 | -0.21139
-0.24 | -0.028762 | -0.19874
-0.23 | -0.026563 | -0.18696
-0.22 | -0.024482 | -0.17455
-0.21 | -0.022584 | -0.16328
-0.2 | -0.020828 | -0.15435
-0.19 | -0.019225 | -0.14267
-0.18 | -0.017586 | -0.13266
-0.17 | -0.01601 | -0.12313
-0.16 | -0.014699 | -0.11352
-0.15 | -0.013413 | -0.10496
-0.14 | -0.012064 | -0.09672
-0.13 | -0.011032 | -0.0899
-0.12 | -0.010007 | -0.08244
-0.11 | -0.008945 | -0.07595
-0.1 | -0.007932 | -0.06927
-0.09 | -0.007038 | -0.064
-0.08 | -0.006214 | -0.05811
-0.07 | -0.005453 | -0.05298
-0.06 | -0.0046797 | -0.048081
-0.05 | -0.0038581 | -0.043596
-0.04 | -0.0031305 | -0.039591
-0.03 | -0.002365 | -0.035756
-0.02 | -0.0016243 | -0.032324
-0.01 | -0.0008239 | -0.028618
0 | 9.3e-06 | -0.025387
0.01 | 0.000837 | -0.022455
0.02 | 0.0018096 | -0.019733
0.03 | 0.0027868 | -0.016758
0.04 | 0.0039557 | -0.013738
0.05 | 0.0051107 | -0.010569
0.06 | 0.006447 | -0.007069
0.07 | 0.008064 | -0.0026999
0.08 | 0.009886 | 0.0021718
0.09 | 0.011821 | 0.00819
0.1 | 0.014117 | 0.015869
0.11 | 0.016722 | 0.025472
0.12 | 0.019718 | 0.037812
0.13 | 0.022949 | 0.053503
0.14 | 0.026808 | 0.07283
0.15 | 0.031238 | 0.09777
0.16 | 0.036284 | 0.12955
0.17 | 0.041793 | 0.16814
0.18 | 0.048248 | 0.21785
0.19 | 0.05592 | 0.27775
0.2 | 0.0631 | 0.35065
0.21 | 0.07265 | 0.44334
0.22 | 0.08365 | 0.553
0.23 | 0.0957 | 0.6823
0.24 | 0.10969 | 0.8448
0.25 | 0.1252 | 1.0451
0.26 | 0.14274 | 1.281
0.27 | 0.16282 | 1.5692
0.28 | 0.18604 | 1.9143
0.29 | 0.21163 | 2.323
0.3 | 0.23976 | 2.8216
0.31 | 0.27207 | 3.4133
0.32 | 0.31083 | 4.1226
0.33 | 0.35265 | 4.9778
0.34 | 0.39843 | 5.952
0.35 | 0.45213 | 7.169
0.36 | 0.51268 | 8.613
0.37 | 0.5762 | 10.385
0.38 | 0.6545 | 12.46
0.39 | 0.7437 | 14.929
0.4 | 0.8504 | 17.927
0.41 | 0.9712 | 21.539
0.42 | 1.1146 | 25.909
0.43 | 1.2724 | 31.054
0.44 | 1.466 | 37.311
0.45 | 1.6944 | 44.769
0.46 | 1.9579 | 53.829
0.47 | 2.2789 | 64.48
0.48 | 2.6622 | 77.28
0.49 | 3.1153 | 92.77
0.5 | 3.6642 | 110.99