## Diode Characteristic (uA-mm)
VGS (V) | VDS = 0.000 V | VDS = 0.500 V
-1.25 | -3.456 | -9.538
-1.24 | -3.3311 | -9.263
-1.23 | -3.2238 | -8.956
-1.22 | -3.1036 | -8.679
-1.21 | -3 | -8.413
-1.2 | -2.8754 | -8.138
-1.19 | -2.7823 | -7.894
-1.18 | -2.687 | -7.613
-1.17 | -2.5819 | -7.383
-1.16 | -2.4952 | -7.184
-1.15 | -2.4055 | -6.933
-1.14 | -2.3138 | -6.688
-1.13 | -2.2341 | -6.46
-1.12 | -2.1512 | -6.284
-1.11 | -2.0669 | -6.088
-1.1 | -1.9902 | -5.854
-1.09 | -1.9104 | -5.68
-1.08 | -1.8434 | -5.517
-1.07 | -1.7873 | -5.321
-1.06 | -1.7163 | -5.147
-1.05 | -1.6538 | -4.9583
-1.04 | -1.5903 | -4.8103
-1.03 | -1.5316 | -4.6384
-1.02 | -1.4687 | -4.4856
-1.01 | -1.4153 | -4.3271
-1 | -1.3617 | -4.2026
-0.99 | -1.3147 | -4.0507
-0.98 | -1.2594 | -3.9094
-0.97 | -1.209 | -3.7966
-0.96 | -1.1618 | -3.6524
-0.95 | -1.1148 | -3.5412
-0.94 | -1.0686 | -3.4124
-0.93 | -1.025 | -3.3035
-0.92 | -0.9854 | -3.1877
-0.91 | -0.949 | -3.0736
-0.9 | -0.9059 | -2.9692
-0.89 | -0.8707 | -2.853
-0.88 | -0.84 | -2.7603
-0.87 | -0.803 | -2.6675
-0.86 | -0.7737 | -2.5768
-0.85 | -0.7401 | -2.4867
-0.84 | -0.7119 | -2.4028
-0.83 | -0.6792 | -2.3071
-0.82 | -0.6508 | -2.2306
-0.81 | -0.6243 | -2.1494
-0.8 | -0.5976 | -2.0723
-0.79 | -0.5737 | -1.9921
-0.78 | -0.5469 | -1.9238
-0.77 | -0.5254 | -1.8511
-0.76 | -0.5005 | -1.7865
-0.75 | -0.47946 | -1.7087
-0.74 | -0.46158 | -1.6548
-0.73 | -0.43903 | -1.5958
-0.72 | -0.42118 | -1.5303
-0.71 | -0.40325 | -1.4724
-0.7 | -0.38352 | -1.4228
-0.69 | -0.366 | -1.3678
-0.68 | -0.35007 | -1.3156
-0.67 | -0.33272 | -1.2688
-0.66 | -0.31795 | -1.2121
-0.65 | -0.30173 | -1.1682
-0.64 | -0.28756 | -1.1178
-0.63 | -0.27448 | -1.0796
-0.62 | -0.26093 | -1.0405
-0.61 | -0.24882 | -0.9977
-0.6 | -0.23622 | -0.9584
-0.59 | -0.2252 | -0.9191
-0.58 | -0.2138 | -0.8851
-0.57 | -0.20338 | -0.8454
-0.56 | -0.193 | -0.8145
-0.55 | -0.18243 | -0.7797
-0.54 | -0.17426 | -0.7461
-0.53 | -0.16423 | -0.7185
-0.52 | -0.15571 | -0.6893
-0.51 | -0.14739 | -0.6595
-0.5 | -0.1395 | -0.6359
-0.49 | -0.13334 | -0.6062
-0.48 | -0.12541 | -0.5797
-0.47 | -0.1184 | -0.5557
-0.46 | -0.11182 | -0.5338
-0.45 | -0.10608 | -0.5142
-0.44 | -0.10026 | -0.49311
-0.43 | -0.09432 | -0.47239
-0.42 | -0.08877 | -0.45373
-0.41 | -0.08304 | -0.43291
-0.4 | -0.0784 | -0.41466
-0.39 | -0.07383 | -0.39775
-0.38 | -0.0696 | -0.38093
-0.37 | -0.06549 | -0.36307
-0.36 | -0.06094 | -0.34647
-0.35 | -0.05772 | -0.33026
-0.34 | -0.05421 | -0.31601
-0.33 | -0.05099 | -0.29771
-0.32 | -0.047891 | -0.28481
-0.31 | -0.044603 | -0.27144
-0.3 | -0.041619 | -0.25953
-0.29 | -0.038921 | -0.24645
-0.28 | -0.036223 | -0.23268
-0.27 | -0.033648 | -0.22066
-0.26 | -0.031426 | -0.20711
-0.25 | -0.029127 | -0.19559
-0.24 | -0.02713 | -0.18588
-0.23 | -0.025145 | -0.1739
-0.22 | -0.023126 | -0.16309
-0.21 | -0.02128 | -0.15239
-0.2 | -0.019525 | -0.14217
-0.19 | -0.018205 | -0.13312
-0.18 | -0.016587 | -0.12413
-0.17 | -0.015206 | -0.11514
-0.16 | -0.013886 | -0.10624
-0.15 | -0.012761 | -0.09879
-0.14 | -0.011468 | -0.09036
-0.13 | -0.010427 | -0.08422
-0.12 | -0.009408 | -0.07722
-0.11 | -0.00849 | -0.07033
-0.1 | -0.007537 | -0.06483
-0.09 | -0.006692 | -0.05951
-0.08 | -0.005873 | -0.05438
-0.07 | -0.005173 | -0.049398
-0.06 | -0.004399 | -0.045646
-0.05 | -0.003648 | -0.040791
-0.04 | -0.0029569 | -0.037141
-0.03 | -0.0022296 | -0.033338
-0.02 | -0.0015342 | -0.030259
-0.01 | -0.000781 | -0.026952
0 | 1.23e-05 | -0.023853
0.01 | 0.0008035 | -0.021206
0.02 | 0.0017327 | -0.018443
0.03 | 0.002653 | -0.015835
0.04 | 0.0037674 | -0.012995
0.05 | 0.0049071 | -0.009964
0.06 | 0.006186 | -0.006473
0.07 | 0.007694 | -0.0026074
0.08 | 0.009453 | 0.0020945
0.09 | 0.011303 | 0.007866
0.1 | 0.013465 | 0.015052
0.11 | 0.01599 | 0.02417
0.12 | 0.018856 | 0.035695
0.13 | 0.022005 | 0.050833
0.14 | 0.025644 | 0.06912
0.15 | 0.029755 | 0.09272
0.16 | 0.034583 | 0.12308
0.17 | 0.039864 | 0.16128
0.18 | 0.045793 | 0.20745
0.19 | 0.052994 | 0.26539
0.2 | 0.05988 | 0.33535
0.21 | 0.06877 | 0.42445
0.22 | 0.07914 | 0.53135
0.23 | 0.09023 | 0.6545
0.24 | 0.10381 | 0.8126
0.25 | 0.11868 | 1.0053
0.26 | 0.13554 | 1.2338
0.27 | 0.15422 | 1.5164
0.28 | 0.17546 | 1.8479
0.29 | 0.19991 | 2.2519
0.3 | 0.22803 | 2.7388
0.31 | 0.25805 | 3.3212
0.32 | 0.29343 | 4.0111
0.33 | 0.33359 | 4.8418
0.34 | 0.37878 | 5.802
0.35 | 0.42901 | 6.985
0.36 | 0.48685 | 8.416
0.37 | 0.55269 | 10.141
0.38 | 0.6204 | 12.188
0.39 | 0.707 | 14.672
0.4 | 0.8062 | 17.6
0.41 | 0.9201 | 21.148
0.42 | 1.0572 | 25.472
0.43 | 1.2179 | 30.607
0.44 | 1.4022 | 36.757
0.45 | 1.6266 | 44.165
0.46 | 1.8859 | 53.176
0.47 | 2.1978 | 63.63
0.48 | 2.5738 | 76.47
0.49 | 3.0123 | 91.77
0.5 | 3.5579 | 109.99