## Diode Characteristic (uA-mm)
VGS (V) | VDS = 0.000 V | VDS = 0.500 V
-1.25 | -3.568 | -9.686
-1.24 | -3.4442 | -9.379
-1.23 | -3.3045 | -9.084
-1.22 | -3.1864 | -8.826
-1.21 | -3.0665 | -8.499
-1.2 | -2.9689 | -8.236
-1.19 | -2.8561 | -7.994
-1.18 | -2.7563 | -7.7
-1.17 | -2.6577 | -7.463
-1.16 | -2.5596 | -7.221
-1.15 | -2.4631 | -6.999
-1.14 | -2.3752 | -6.77
-1.13 | -2.2804 | -6.552
-1.12 | -2.2078 | -6.337
-1.11 | -2.1249 | -6.106
-1.1 | -2.0337 | -5.922
-1.09 | -1.9601 | -5.715
-1.08 | -1.8803 | -5.507
-1.07 | -1.8188 | -5.34
-1.06 | -1.7537 | -5.167
-1.05 | -1.6886 | -4.994
-1.04 | -1.6222 | -4.8185
-1.03 | -1.5589 | -4.6478
-1.02 | -1.5035 | -4.4989
-1.01 | -1.4447 | -4.3428
-1 | -1.3992 | -4.1942
-0.99 | -1.3424 | -4.0665
-0.98 | -1.2833 | -3.9342
-0.97 | -1.2408 | -3.8044
-0.96 | -1.184 | -3.6605
-0.95 | -1.1382 | -3.5239
-0.94 | -1.0933 | -3.4035
-0.93 | -1.0581 | -3.297
-0.92 | -1.0081 | -3.1784
-0.91 | -0.9695 | -3.0745
-0.9 | -0.9319 | -2.9653
-0.89 | -0.8943 | -2.8619
-0.88 | -0.8642 | -2.7554
-0.87 | -0.8217 | -2.6688
-0.86 | -0.7893 | -2.5658
-0.85 | -0.7604 | -2.4832
-0.84 | -0.7311 | -2.3872
-0.83 | -0.6947 | -2.2961
-0.82 | -0.6646 | -2.2128
-0.81 | -0.6411 | -2.1347
-0.8 | -0.6156 | -2.056
-0.79 | -0.5858 | -1.9781
-0.78 | -0.5583 | -1.905
-0.77 | -0.5345 | -1.8419
-0.76 | -0.5107 | -1.7647
-0.75 | -0.49018 | -1.6931
-0.74 | -0.46988 | -1.6417
-0.73 | -0.4521 | -1.5795
-0.72 | -0.4307 | -1.5265
-0.71 | -0.41032 | -1.4606
-0.7 | -0.39277 | -1.4074
-0.69 | -0.3717 | -1.3541
-0.68 | -0.35467 | -1.2987
-0.67 | -0.33914 | -1.2514
-0.66 | -0.32072 | -1.2007
-0.65 | -0.30584 | -1.1573
-0.64 | -0.29367 | -1.1087
-0.63 | -0.28075 | -1.065
-0.62 | -0.26569 | -1.0244
-0.61 | -0.25366 | -0.9804
-0.6 | -0.24207 | -0.9435
-0.59 | -0.22872 | -0.9049
-0.58 | -0.2173 | -0.8695
-0.57 | -0.20582 | -0.8374
-0.56 | -0.19688 | -0.803
-0.55 | -0.18638 | -0.7745
-0.54 | -0.17609 | -0.7417
-0.53 | -0.16828 | -0.7122
-0.52 | -0.15805 | -0.6816
-0.51 | -0.14983 | -0.6546
-0.5 | -0.14146 | -0.6263
-0.49 | -0.13551 | -0.5982
-0.48 | -0.12771 | -0.5742
-0.47 | -0.12047 | -0.5539
-0.46 | -0.11416 | -0.5314
-0.45 | -0.1078 | -0.5109
-0.44 | -0.10105 | -0.48847
-0.43 | -0.09576 | -0.46791
-0.42 | -0.08997 | -0.44645
-0.41 | -0.08505 | -0.42831
-0.4 | -0.0796 | -0.40741
-0.39 | -0.07587 | -0.39087
-0.38 | -0.07087 | -0.37247
-0.37 | -0.06673 | -0.35501
-0.36 | -0.06255 | -0.33897
-0.35 | -0.05841 | -0.32299
-0.34 | -0.05459 | -0.30891
-0.33 | -0.05095 | -0.29388
-0.32 | -0.048625 | -0.28082
-0.31 | -0.045435 | -0.26753
-0.3 | -0.041887 | -0.25341
-0.29 | -0.039225 | -0.24019
-0.28 | -0.03645 | -0.22766
-0.27 | -0.03418 | -0.2147
-0.26 | -0.031683 | -0.20254
-0.25 | -0.029429 | -0.19316
-0.24 | -0.027514 | -0.18233
-0.23 | -0.02531 | -0.17121
-0.22 | -0.023238 | -0.16051
-0.21 | -0.021601 | -0.15115
-0.2 | -0.019962 | -0.1406
-0.19 | -0.018472 | -0.13161
-0.18 | -0.016827 | -0.12216
-0.17 | -0.015435 | -0.11398
-0.16 | -0.014145 | -0.10593
-0.15 | -0.012918 | -0.0972
-0.14 | -0.011693 | -0.09016
-0.13 | -0.010652 | -0.0835
-0.12 | -0.009612 | -0.07718
-0.11 | -0.008677 | -0.0709
-0.1 | -0.007741 | -0.06469
-0.09 | -0.006875 | -0.05907
-0.08 | -0.006066 | -0.05413
-0.07 | -0.005246 | -0.049476
-0.06 | -0.0044661 | -0.045462
-0.05 | -0.0037585 | -0.041182
-0.04 | -0.0030246 | -0.037303
-0.03 | -0.0022926 | -0.033627
-0.02 | -0.0015896 | -0.030485
-0.01 | -0.0008125 | -0.027222
0 | -7.2e-06 | -0.024309
0.01 | 0.0008142 | -0.021384
0.02 | 0.0017349 | -0.018688
0.03 | 0.0026876 | -0.015823
0.04 | 0.003827 | -0.013027
0.05 | 0.0049789 | -0.01001
0.06 | 0.006299 | -0.00668
0.07 | 0.007945 | -0.0025605
0.08 | 0.009668 | 0.0022237
0.09 | 0.011487 | 0.008123
0.1 | 0.013624 | 0.01541
0.11 | 0.016384 | 0.024768
0.12 | 0.019117 | 0.036795
0.13 | 0.022243 | 0.052018
0.14 | 0.025929 | 0.07065
0.15 | 0.030328 | 0.09486
0.16 | 0.035047 | 0.12616
0.17 | 0.040095 | 0.16464
0.18 | 0.046254 | 0.21177
0.19 | 0.053316 | 0.27035
0.2 | 0.0603 | 0.34262
0.21 | 0.06931 | 0.43269
0.22 | 0.07985 | 0.5428
0.23 | 0.09165 | 0.6662
0.24 | 0.10442 | 0.8262
0.25 | 0.11976 | 1.0224
0.26 | 0.13549 | 1.2554
0.27 | 0.15563 | 1.5411
0.28 | 0.17739 | 1.8816
0.29 | 0.20207 | 2.2894
0.3 | 0.23011 | 2.7784
0.31 | 0.26023 | 3.3585
0.32 | 0.29584 | 4.0597
0.33 | 0.33624 | 4.8935
0.34 | 0.3814 | 5.872
0.35 | 0.43265 | 7.075
0.36 | 0.49104 | 8.512
0.37 | 0.55754 | 10.254
0.38 | 0.6272 | 12.309
0.39 | 0.7126 | 14.773
0.4 | 0.8148 | 17.704
0.41 | 0.9338 | 21.302
0.42 | 1.0717 | 25.609
0.43 | 1.2253 | 30.799
0.44 | 1.4132 | 36.91
0.45 | 1.6324 | 44.349
0.46 | 1.8953 | 53.369
0.47 | 2.2054 | 63.95
0.48 | 2.5798 | 76.74
0.49 | 3.0291 | 91.99
0.5 | 3.5674 | 110.36