## Diode Characteristic (uA-mm)
VGS (V) | VDS = 0.000 V | VDS = 0.500 V
-1.25 | -3.3426 | -9.081
-1.24 | -3.2265 | -8.775
-1.23 | -3.116 | -8.566
-1.22 | -3.0189 | -8.265
-1.21 | -2.9121 | -7.982
-1.2 | -2.789 | -7.734
-1.19 | -2.7066 | -7.533
-1.18 | -2.6091 | -7.282
-1.17 | -2.4936 | -7.041
-1.16 | -2.4178 | -6.822
-1.15 | -2.3229 | -6.607
-1.14 | -2.2448 | -6.396
-1.13 | -2.1686 | -6.149
-1.12 | -2.0918 | -5.952
-1.11 | -2.0081 | -5.767
-1.1 | -1.9325 | -5.595
-1.09 | -1.8644 | -5.411
-1.08 | -1.7984 | -5.24
-1.07 | -1.7232 | -5.058
-1.06 | -1.6627 | -4.8837
-1.05 | -1.5998 | -4.726
-1.04 | -1.5367 | -4.5874
-1.03 | -1.4802 | -4.4202
-1.02 | -1.4211 | -4.2872
-1.01 | -1.3717 | -4.1372
-1 | -1.3204 | -3.9958
-0.99 | -1.2667 | -3.8569
-0.98 | -1.2168 | -3.7409
-0.97 | -1.1775 | -3.6194
-0.96 | -1.1269 | -3.5017
-0.95 | -1.0848 | -3.3714
-0.94 | -1.0391 | -3.2552
-0.93 | -1.002 | -3.1428
-0.92 | -0.9609 | -3.0502
-0.91 | -0.9251 | -2.9387
-0.9 | -0.8875 | -2.828
-0.89 | -0.8489 | -2.7375
-0.88 | -0.8168 | -2.6337
-0.87 | -0.7831 | -2.5238
-0.86 | -0.7478 | -2.4493
-0.85 | -0.7156 | -2.374
-0.84 | -0.6856 | -2.2901
-0.83 | -0.663 | -2.1979
-0.82 | -0.6382 | -2.1234
-0.81 | -0.6058 | -2.0455
-0.8 | -0.5802 | -1.9695
-0.79 | -0.5598 | -1.9082
-0.78 | -0.533 | -1.8368
-0.77 | -0.5125 | -1.7649
-0.76 | -0.48951 | -1.6963
-0.75 | -0.46818 | -1.6341
-0.74 | -0.44442 | -1.5784
-0.73 | -0.42765 | -1.5179
-0.72 | -0.40918 | -1.4556
-0.71 | -0.39384 | -1.4073
-0.7 | -0.37357 | -1.355
-0.69 | -0.3561 | -1.3011
-0.68 | -0.33979 | -1.2577
-0.67 | -0.32336 | -1.214
-0.66 | -0.31114 | -1.164
-0.65 | -0.29695 | -1.109
-0.64 | -0.2828 | -1.0713
-0.63 | -0.26935 | -1.0252
-0.62 | -0.25525 | -0.9888
-0.61 | -0.24347 | -0.9513
-0.6 | -0.2327 | -0.9135
-0.59 | -0.22195 | -0.8815
-0.58 | -0.21024 | -0.8438
-0.57 | -0.1995 | -0.8088
-0.56 | -0.18982 | -0.7754
-0.55 | -0.17997 | -0.744
-0.54 | -0.17113 | -0.7142
-0.53 | -0.16142 | -0.6875
-0.52 | -0.15442 | -0.6581
-0.51 | -0.1465 | -0.6293
-0.5 | -0.13803 | -0.6037
-0.49 | -0.13106 | -0.58
-0.48 | -0.124 | -0.5552
-0.47 | -0.11734 | -0.5297
-0.46 | -0.11113 | -0.5126
-0.45 | -0.10558 | -0.49575
-0.44 | -0.09894 | -0.47075
-0.43 | -0.09354 | -0.45228
-0.42 | -0.0879 | -0.4339
-0.41 | -0.08287 | -0.41792
-0.4 | -0.07802 | -0.39901
-0.39 | -0.07308 | -0.38347
-0.38 | -0.06892 | -0.36272
-0.37 | -0.06465 | -0.34755
-0.36 | -0.06068 | -0.3315
-0.35 | -0.05699 | -0.31689
-0.34 | -0.05341 | -0.3006
-0.33 | -0.05019 | -0.28767
-0.32 | -0.047163 | -0.27347
-0.31 | -0.044162 | -0.25954
-0.3 | -0.041168 | -0.24785
-0.29 | -0.038234 | -0.23469
-0.28 | -0.03582 | -0.2227
-0.27 | -0.033321 | -0.21112
-0.26 | -0.031052 | -0.20008
-0.25 | -0.028681 | -0.18874
-0.24 | -0.02672 | -0.17639
-0.23 | -0.024724 | -0.16665
-0.22 | -0.022858 | -0.15553
-0.21 | -0.021088 | -0.14592
-0.2 | -0.019538 | -0.1356
-0.19 | -0.017857 | -0.12597
-0.18 | -0.016423 | -0.11794
-0.17 | -0.015 | -0.10947
-0.16 | -0.01384 | -0.10088
-0.15 | -0.012553 | -0.09276
-0.14 | -0.011343 | -0.08564
-0.13 | -0.010312 | -0.07958
-0.12 | -0.009332 | -0.07331
-0.11 | -0.008347 | -0.06768
-0.1 | -0.007435 | -0.0616
-0.09 | -0.006645 | -0.05707
-0.08 | -0.005861 | -0.05223
-0.07 | -0.005074 | -0.047155
-0.06 | -0.00436 | -0.042929
-0.05 | -0.0036194 | -0.039388
-0.04 | -0.0029461 | -0.035523
-0.03 | -0.0022209 | -0.031909
-0.02 | -0.0015307 | -0.029175
-0.01 | -0.0007714 | -0.026242
0 | 2.04e-05 | -0.023362
0.01 | 0.0007852 | -0.020546
0.02 | 0.0017129 | -0.018047
0.03 | 0.0026131 | -0.015421
0.04 | 0.003701 | -0.012595
0.05 | 0.004806 | -0.009632
0.06 | 0.006064 | -0.006316
0.07 | 0.00752 | -0.0025086
0.08 | 0.009266 | 0.0021314
0.09 | 0.011108 | 0.007878
0.1 | 0.01322 | 0.014971
0.11 | 0.015669 | 0.02411
0.12 | 0.018424 | 0.035651
0.13 | 0.021474 | 0.050632
0.14 | 0.024899 | 0.06869
0.15 | 0.029087 | 0.09214
0.16 | 0.033567 | 0.1229
0.17 | 0.038764 | 0.16058
0.18 | 0.044467 | 0.20631
0.19 | 0.051405 | 0.26394
0.2 | 0.05823 | 0.33424
0.21 | 0.06696 | 0.42282
0.22 | 0.07713 | 0.52902
0.23 | 0.08774 | 0.6489
0.24 | 0.10064 | 0.8065
0.25 | 0.1157 | 0.9995
0.26 | 0.13117 | 1.2238
0.27 | 0.15042 | 1.5015
0.28 | 0.17054 | 1.8326
0.29 | 0.19445 | 2.2267
0.3 | 0.2218 | 2.7144
0.31 | 0.25225 | 3.2872
0.32 | 0.28536 | 3.9765
0.33 | 0.3242 | 4.7912
0.34 | 0.36884 | 5.754
0.35 | 0.4182 | 6.945
0.36 | 0.47401 | 8.324
0.37 | 0.53992 | 10.061
0.38 | 0.605 | 12.081
0.39 | 0.6902 | 14.535
0.4 | 0.7863 | 17.409
0.41 | 0.9039 | 20.912
0.42 | 1.0341 | 25.166
0.43 | 1.1918 | 30.195
0.44 | 1.3752 | 36.315
0.45 | 1.5885 | 43.616
0.46 | 1.8471 | 52.505
0.47 | 2.1554 | 62.83
0.48 | 2.5224 | 75.46
0.49 | 2.9597 | 90.56
0.5 | 3.4966 | 108.48