## Diode Characteristic (uA-mm)
VGS (V) | VDS = 0.000 V | VDS = 0.500 V
-1.25 | -3.3223 | -8.824
-1.24 | -3.2056 | -8.568
-1.23 | -3.076 | -8.278
-1.22 | -2.9606 | -8.026
-1.21 | -2.8735 | -7.791
-1.2 | -2.7624 | -7.537
-1.19 | -2.6737 | -7.293
-1.18 | -2.5669 | -7.061
-1.17 | -2.4811 | -6.813
-1.16 | -2.406 | -6.608
-1.15 | -2.3283 | -6.4
-1.14 | -2.2381 | -6.2
-1.13 | -2.1427 | -6.012
-1.12 | -2.0648 | -5.82
-1.11 | -1.9923 | -5.648
-1.1 | -1.9137 | -5.464
-1.09 | -1.8528 | -5.252
-1.08 | -1.7796 | -5.099
-1.07 | -1.7193 | -4.9277
-1.06 | -1.6624 | -4.7497
-1.05 | -1.5987 | -4.611
-1.04 | -1.5323 | -4.4437
-1.03 | -1.4785 | -4.3359
-1.02 | -1.4242 | -4.1782
-1.01 | -1.3737 | -4.036
-1 | -1.3188 | -3.9062
-0.99 | -1.2727 | -3.7593
-0.98 | -1.2177 | -3.6248
-0.97 | -1.1748 | -3.4965
-0.96 | -1.124 | -3.3782
-0.95 | -1.0792 | -3.2745
-0.94 | -1.039 | -3.1622
-0.93 | -0.997 | -3.0458
-0.92 | -0.9617 | -2.9572
-0.91 | -0.9248 | -2.854
-0.9 | -0.8895 | -2.7588
-0.89 | -0.8551 | -2.6672
-0.88 | -0.8183 | -2.5546
-0.87 | -0.7881 | -2.4762
-0.86 | -0.7583 | -2.4012
-0.85 | -0.7228 | -2.3081
-0.84 | -0.6905 | -2.2323
-0.83 | -0.6619 | -2.1327
-0.82 | -0.6343 | -2.0755
-0.81 | -0.6076 | -1.9963
-0.8 | -0.5797 | -1.917
-0.79 | -0.5553 | -1.8583
-0.78 | -0.5308 | -1.7854
-0.77 | -0.5093 | -1.7183
-0.76 | -0.491 | -1.6597
-0.75 | -0.47341 | -1.6014
-0.74 | -0.44993 | -1.5427
-0.73 | -0.42979 | -1.4788
-0.72 | -0.41038 | -1.4274
-0.71 | -0.39218 | -1.3746
-0.7 | -0.37472 | -1.324
-0.69 | -0.35757 | -1.2781
-0.68 | -0.34291 | -1.2282
-0.67 | -0.32859 | -1.1763
-0.66 | -0.3125 | -1.133
-0.65 | -0.29652 | -1.0902
-0.64 | -0.28331 | -1.0511
-0.63 | -0.26807 | -1.0081
-0.62 | -0.25762 | -0.9659
-0.61 | -0.24479 | -0.9336
-0.6 | -0.23342 | -0.9012
-0.59 | -0.22073 | -0.8602
-0.58 | -0.2095 | -0.8254
-0.57 | -0.19998 | -0.7943
-0.56 | -0.1893 | -0.7667
-0.55 | -0.17969 | -0.736
-0.54 | -0.17069 | -0.7048
-0.53 | -0.16195 | -0.678
-0.52 | -0.15372 | -0.651
-0.51 | -0.14584 | -0.6286
-0.5 | -0.13793 | -0.5992
-0.49 | -0.13035 | -0.5745
-0.48 | -0.12276 | -0.552
-0.47 | -0.11626 | -0.5285
-0.46 | -0.11003 | -0.5058
-0.45 | -0.10374 | -0.49003
-0.44 | -0.09782 | -0.46728
-0.43 | -0.09261 | -0.44765
-0.42 | -0.08709 | -0.42801
-0.41 | -0.08255 | -0.40861
-0.4 | -0.07702 | -0.38887
-0.39 | -0.0725 | -0.37427
-0.38 | -0.06849 | -0.35962
-0.37 | -0.06455 | -0.34257
-0.36 | -0.06035 | -0.32816
-0.35 | -0.05639 | -0.31155
-0.34 | -0.05302 | -0.30054
-0.33 | -0.049971 | -0.28532
-0.32 | -0.047008 | -0.27354
-0.31 | -0.043695 | -0.26005
-0.3 | -0.041097 | -0.24446
-0.29 | -0.0383 | -0.23303
-0.28 | -0.035702 | -0.22015
-0.27 | -0.033179 | -0.20827
-0.26 | -0.030798 | -0.19679
-0.25 | -0.028609 | -0.18439
-0.24 | -0.026558 | -0.17392
-0.23 | -0.024609 | -0.16335
-0.22 | -0.022729 | -0.15318
-0.21 | -0.020876 | -0.14316
-0.2 | -0.019228 | -0.13338
-0.19 | -0.017826 | -0.12432
-0.18 | -0.016223 | -0.11483
-0.17 | -0.014972 | -0.10658
-0.16 | -0.013654 | -0.09907
-0.15 | -0.012584 | -0.09172
-0.14 | -0.011241 | -0.08354
-0.13 | -0.010181 | -0.07722
-0.12 | -0.009197 | -0.07113
-0.11 | -0.008326 | -0.0653
-0.1 | -0.007328 | -0.05985
-0.09 | -0.006544 | -0.05478
-0.08 | -0.005763 | -0.05024
-0.07 | -0.005083 | -0.045434
-0.06 | -0.0043164 | -0.041581
-0.05 | -0.0036079 | -0.037916
-0.04 | -0.0029381 | -0.03422
-0.03 | -0.0022198 | -0.031095
-0.02 | -0.0015454 | -0.027637
-0.01 | -0.0007819 | -0.025029
0 | -3.3e-06 | -0.022068
0.01 | 0.0007895 | -0.019449
0.02 | 0.0016875 | -0.016921
0.03 | 0.0026042 | -0.014381
0.04 | 0.003698 | -0.011794
0.05 | 0.0048115 | -0.009003
0.06 | 0.006029 | -0.005926
0.07 | 0.007667 | -0.0020783
0.08 | 0.009322 | 0.0025262
0.09 | 0.011074 | 0.007962
0.1 | 0.01323 | 0.014997
0.11 | 0.015792 | 0.023982
0.12 | 0.018522 | 0.035525
0.13 | 0.021688 | 0.050178
0.14 | 0.025247 | 0.06833
0.15 | 0.02938 | 0.09154
0.16 | 0.034011 | 0.1215
0.17 | 0.039269 | 0.15863
0.18 | 0.045085 | 0.20502
0.19 | 0.052114 | 0.26199
0.2 | 0.05893 | 0.33249
0.21 | 0.06783 | 0.41963
0.22 | 0.07836 | 0.52242
0.23 | 0.08947 | 0.6431
0.24 | 0.10228 | 0.7989
0.25 | 0.11694 | 0.9879
0.26 | 0.13352 | 1.2167
0.27 | 0.15209 | 1.4863
0.28 | 0.17372 | 1.8143
0.29 | 0.19726 | 2.2069
0.3 | 0.22435 | 2.6822
0.31 | 0.25426 | 3.2506
0.32 | 0.28909 | 3.9297
0.33 | 0.32889 | 4.7388
0.34 | 0.37226 | 5.703
0.35 | 0.42296 | 6.867
0.36 | 0.47867 | 8.274
0.37 | 0.54517 | 9.967
0.38 | 0.6117 | 11.947
0.39 | 0.6954 | 14.355
0.4 | 0.7943 | 17.226
0.41 | 0.9094 | 20.685
0.42 | 1.0465 | 24.895
0.43 | 1.1973 | 29.894
0.44 | 1.3838 | 35.941
0.45 | 1.6012 | 43.077
0.46 | 1.8493 | 51.953
0.47 | 2.1684 | 62.11
0.48 | 2.536 | 74.56
0.49 | 2.9818 | 89.62
0.5 | 3.5084 | 107.39