## Diode Characteristic (uA-mm)
VGS (V) | VDS = 0.000 V | VDS = 0.500 V
-1.25 | -3.2695 | -8.931
-1.24 | -3.1517 | -8.7
-1.23 | -3.0348 | -8.379
-1.22 | -2.9303 | -8.116
-1.21 | -2.835 | -7.868
-1.2 | -2.7423 | -7.597
-1.19 | -2.6385 | -7.351
-1.18 | -2.5373 | -7.111
-1.17 | -2.4526 | -6.908
-1.16 | -2.3615 | -6.68
-1.15 | -2.2813 | -6.475
-1.14 | -2.1988 | -6.236
-1.13 | -2.1222 | -6.058
-1.12 | -2.0525 | -5.846
-1.11 | -1.9722 | -5.653
-1.1 | -1.897 | -5.507
-1.09 | -1.8169 | -5.311
-1.08 | -1.7463 | -5.168
-1.07 | -1.6866 | -4.9362
-1.06 | -1.6243 | -4.7884
-1.05 | -1.5656 | -4.6331
-1.04 | -1.5065 | -4.478
-1.03 | -1.4567 | -4.3159
-1.02 | -1.3981 | -4.1835
-1.01 | -1.3479 | -4.0331
-1 | -1.2958 | -3.8989
-0.99 | -1.2455 | -3.7928
-0.98 | -1.1902 | -3.6559
-0.97 | -1.1465 | -3.5265
-0.96 | -1.1014 | -3.4167
-0.95 | -1.061 | -3.2988
-0.94 | -1.0199 | -3.1855
-0.93 | -0.9855 | -3.0704
-0.92 | -0.9418 | -2.9631
-0.91 | -0.9079 | -2.8705
-0.9 | -0.8725 | -2.7701
-0.89 | -0.8311 | -2.6726
-0.88 | -0.7989 | -2.5927
-0.87 | -0.7629 | -2.4967
-0.86 | -0.7304 | -2.3984
-0.85 | -0.7017 | -2.3128
-0.84 | -0.6745 | -2.2357
-0.83 | -0.6462 | -2.1508
-0.82 | -0.6186 | -2.0734
-0.81 | -0.5925 | -1.9963
-0.8 | -0.5668 | -1.9314
-0.79 | -0.5437 | -1.8501
-0.78 | -0.5211 | -1.79
-0.77 | -0.50138 | -1.7159
-0.76 | -0.4764 | -1.6582
-0.75 | -0.45843 | -1.5951
-0.74 | -0.437 | -1.5429
-0.73 | -0.41772 | -1.4758
-0.72 | -0.40018 | -1.4263
-0.71 | -0.38273 | -1.3756
-0.7 | -0.36393 | -1.3257
-0.69 | -0.34704 | -1.2722
-0.68 | -0.3317 | -1.2294
-0.67 | -0.31657 | -1.1828
-0.66 | -0.30055 | -1.1371
-0.65 | -0.289 | -1.0974
-0.64 | -0.27143 | -1.0573
-0.63 | -0.26126 | -1.0127
-0.62 | -0.24836 | -0.9687
-0.61 | -0.23787 | -0.9387
-0.6 | -0.2277 | -0.9023
-0.59 | -0.21557 | -0.8632
-0.58 | -0.20499 | -0.8335
-0.57 | -0.19393 | -0.7964
-0.56 | -0.18462 | -0.7661
-0.55 | -0.17444 | -0.7341
-0.54 | -0.16455 | -0.706
-0.53 | -0.15601 | -0.679
-0.52 | -0.14846 | -0.6513
-0.51 | -0.14107 | -0.6235
-0.5 | -0.13338 | -0.5986
-0.49 | -0.12644 | -0.573
-0.48 | -0.11887 | -0.5514
-0.47 | -0.11291 | -0.5287
-0.46 | -0.10675 | -0.5049
-0.45 | -0.10111 | -0.48801
-0.44 | -0.09589 | -0.46564
-0.43 | -0.09001 | -0.44732
-0.42 | -0.08504 | -0.42884
-0.41 | -0.08034 | -0.41127
-0.4 | -0.07555 | -0.39196
-0.39 | -0.07121 | -0.37349
-0.38 | -0.0665 | -0.35676
-0.37 | -0.0627 | -0.34135
-0.36 | -0.05872 | -0.32707
-0.35 | -0.05488 | -0.31228
-0.34 | -0.05175 | -0.29565
-0.33 | -0.04884 | -0.28055
-0.32 | -0.045681 | -0.26986
-0.31 | -0.042762 | -0.2555
-0.3 | -0.040029 | -0.24397
-0.29 | -0.037153 | -0.23111
-0.28 | -0.034882 | -0.21958
-0.27 | -0.032248 | -0.20704
-0.26 | -0.03013 | -0.19628
-0.25 | -0.028003 | -0.18562
-0.24 | -0.025748 | -0.17441
-0.23 | -0.023897 | -0.16282
-0.22 | -0.02212 | -0.154
-0.21 | -0.02059 | -0.14336
-0.2 | -0.018824 | -0.13325
-0.19 | -0.017305 | -0.12439
-0.18 | -0.01587 | -0.11524
-0.17 | -0.01463 | -0.10744
-0.16 | -0.013146 | -0.09844
-0.15 | -0.012114 | -0.09102
-0.14 | -0.011043 | -0.08371
-0.13 | -0.009963 | -0.07756
-0.12 | -0.008965 | -0.07151
-0.11 | -0.008112 | -0.06564
-0.1 | -0.007228 | -0.06045
-0.09 | -0.006507 | -0.05517
-0.08 | -0.005604 | -0.05016
-0.07 | -0.0048902 | -0.045579
-0.06 | -0.0042167 | -0.04153
-0.05 | -0.003496 | -0.037499
-0.04 | -0.0028366 | -0.033983
-0.03 | -0.0021225 | -0.030875
-0.02 | -0.0014699 | -0.027753
-0.01 | -0.0007248 | -0.024877
0 | -4.25e-05 | -0.022275
0.01 | 0.0007778 | -0.019573
0.02 | 0.0015905 | -0.016886
0.03 | 0.002566 | -0.014366
0.04 | 0.0035402 | -0.011941
0.05 | 0.0047134 | -0.009287
0.06 | 0.005938 | -0.006069
0.07 | 0.007404 | -0.0023921
0.08 | 0.00904 | 0.001993
0.09 | 0.010901 | 0.007251
0.1 | 0.012903 | 0.014541
0.11 | 0.015284 | 0.023253
0.12 | 0.01804 | 0.034623
0.13 | 0.0211 | 0.049096
0.14 | 0.024441 | 0.06724
0.15 | 0.02832 | 0.0906
0.16 | 0.03299 | 0.12054
0.17 | 0.037787 | 0.15667
0.18 | 0.043679 | 0.20301
0.19 | 0.050019 | 0.26069
0.2 | 0.05657 | 0.32902
0.21 | 0.06542 | 0.41728
0.22 | 0.07549 | 0.5212
0.23 | 0.08666 | 0.6446
0.24 | 0.09889 | 0.8002
0.25 | 0.11318 | 0.9888
0.26 | 0.12904 | 1.2184
0.27 | 0.1477 | 1.495
0.28 | 0.16772 | 1.8308
0.29 | 0.19163 | 2.2293
0.3 | 0.21766 | 2.713
0.31 | 0.247 | 3.292
0.32 | 0.28238 | 3.9714
0.33 | 0.32019 | 4.8126
0.34 | 0.36386 | 5.792
0.35 | 0.41315 | 6.994
0.36 | 0.46983 | 8.406
0.37 | 0.5346 | 10.143
0.38 | 0.597 | 12.21
0.39 | 0.6836 | 14.679
0.4 | 0.783 | 17.637
0.41 | 0.8979 | 21.207
0.42 | 1.0318 | 25.545
0.43 | 1.188 | 30.651
0.44 | 1.3728 | 36.922
0.45 | 1.5846 | 44.352
0.46 | 1.848 | 53.442
0.47 | 2.1515 | 63.99
0.48 | 2.5144 | 76.87
0.49 | 2.9704 | 92.37
0.5 | 3.5067 | 110.53