## Diode Characteristic (uA-mm)
VGS (V) | VDS = 0.000 V | VDS = 0.500 V
-1.25 | -3.3355 | -8.914
-1.24 | -3.2136 | -8.633
-1.23 | -3.1277 | -8.377
-1.22 | -2.9878 | -8.119
-1.21 | -2.8799 | -7.844
-1.2 | -2.7794 | -7.598
-1.19 | -2.6544 | -7.376
-1.18 | -2.5737 | -7.124
-1.17 | -2.4746 | -6.899
-1.16 | -2.386 | -6.662
-1.15 | -2.3104 | -6.49
-1.14 | -2.227 | -6.257
-1.13 | -2.1394 | -6.068
-1.12 | -2.0569 | -5.845
-1.11 | -1.9841 | -5.645
-1.1 | -1.9091 | -5.487
-1.09 | -1.8576 | -5.34
-1.08 | -1.7895 | -5.16
-1.07 | -1.7183 | -4.9713
-1.06 | -1.6615 | -4.814
-1.05 | -1.6051 | -4.642
-1.04 | -1.534 | -4.5164
-1.03 | -1.4735 | -4.3555
-1.02 | -1.4182 | -4.2109
-1.01 | -1.3693 | -4.0775
-1 | -1.3147 | -3.9298
-0.99 | -1.2613 | -3.8126
-0.98 | -1.2164 | -3.669
-0.97 | -1.1754 | -3.5538
-0.96 | -1.1255 | -3.4195
-0.95 | -1.087 | -3.3278
-0.94 | -1.0398 | -3.2093
-0.93 | -1.0018 | -3.0844
-0.92 | -0.96 | -2.9842
-0.91 | -0.9255 | -2.8847
-0.9 | -0.8858 | -2.7698
-0.89 | -0.8533 | -2.6781
-0.88 | -0.8168 | -2.5741
-0.87 | -0.7842 | -2.4846
-0.86 | -0.7503 | -2.3976
-0.85 | -0.7205 | -2.3096
-0.84 | -0.6909 | -2.2277
-0.83 | -0.6599 | -2.1529
-0.82 | -0.6355 | -2.0699
-0.81 | -0.609 | -2.0036
-0.8 | -0.5799 | -1.9161
-0.79 | -0.5558 | -1.8616
-0.78 | -0.532 | -1.7923
-0.77 | -0.5068 | -1.7189
-0.76 | -0.4901 | -1.6644
-0.75 | -0.46964 | -1.5969
-0.74 | -0.44787 | -1.5485
-0.73 | -0.42713 | -1.4855
-0.72 | -0.40576 | -1.4284
-0.71 | -0.38967 | -1.3828
-0.7 | -0.37137 | -1.3332
-0.69 | -0.35551 | -1.2851
-0.68 | -0.34017 | -1.2363
-0.67 | -0.3227 | -1.1855
-0.66 | -0.30822 | -1.1357
-0.65 | -0.29479 | -1.1001
-0.64 | -0.28053 | -1.0491
-0.63 | -0.26717 | -1.0094
-0.62 | -0.25426 | -0.9725
-0.61 | -0.24039 | -0.9334
-0.6 | -0.2287 | -0.8927
-0.59 | -0.21634 | -0.8631
-0.58 | -0.20808 | -0.824
-0.57 | -0.19781 | -0.7912
-0.56 | -0.18697 | -0.7577
-0.55 | -0.17807 | -0.7298
-0.54 | -0.16957 | -0.7055
-0.53 | -0.16079 | -0.6736
-0.52 | -0.15165 | -0.6476
-0.51 | -0.1428 | -0.6206
-0.5 | -0.13583 | -0.5978
-0.49 | -0.12832 | -0.5748
-0.48 | -0.12134 | -0.5433
-0.47 | -0.11471 | -0.5207
-0.46 | -0.1081 | -0.50434
-0.45 | -0.10205 | -0.4831
-0.44 | -0.09696 | -0.46211
-0.43 | -0.09125 | -0.44272
-0.42 | -0.08606 | -0.42177
-0.41 | -0.08106 | -0.40417
-0.4 | -0.07661 | -0.38857
-0.39 | -0.07206 | -0.37264
-0.38 | -0.0674 | -0.35443
-0.37 | -0.0629 | -0.34211
-0.36 | -0.0594 | -0.32564
-0.35 | -0.05602 | -0.30977
-0.34 | -0.05217 | -0.29538
-0.33 | -0.049183 | -0.28056
-0.32 | -0.046121 | -0.26672
-0.31 | -0.04285 | -0.25405
-0.3 | -0.040219 | -0.23928
-0.29 | -0.037481 | -0.2302
-0.28 | -0.034828 | -0.21662
-0.27 | -0.032805 | -0.20603
-0.26 | -0.030219 | -0.19429
-0.25 | -0.028029 | -0.18123
-0.24 | -0.026116 | -0.17223
-0.23 | -0.02416 | -0.16026
-0.22 | -0.022456 | -0.15171
-0.21 | -0.020614 | -0.14043
-0.2 | -0.019006 | -0.13089
-0.19 | -0.017486 | -0.1228
-0.18 | -0.016184 | -0.11247
-0.17 | -0.014764 | -0.10507
-0.16 | -0.013504 | -0.09634
-0.15 | -0.012219 | -0.09013
-0.14 | -0.011279 | -0.08254
-0.13 | -0.010111 | -0.07604
-0.12 | -0.009125 | -0.07001
-0.11 | -0.008241 | -0.06375
-0.1 | -0.00741 | -0.05927
-0.09 | -0.006466 | -0.05438
-0.08 | -0.00568 | -0.048674
-0.07 | -0.0049451 | -0.044692
-0.06 | -0.0042679 | -0.040589
-0.05 | -0.0035503 | -0.037014
-0.04 | -0.002904 | -0.033655
-0.03 | -0.0021848 | -0.03055
-0.02 | -0.0015145 | -0.027472
-0.01 | -0.0007598 | -0.024674
0 | 3e-07 | -0.021869
0.01 | 0.0007743 | -0.019455
0.02 | 0.00166 | -0.016815
0.03 | 0.0025581 | -0.014269
0.04 | 0.0036278 | -0.011697
0.05 | 0.004731 | -0.008979
0.06 | 0.005974 | -0.005752
0.07 | 0.007545 | -0.0020271
0.08 | 0.009099 | 0.0024051
0.09 | 0.010918 | 0.007991
0.1 | 0.012968 | 0.015132
0.11 | 0.01548 | 0.024092
0.12 | 0.018099 | 0.035692
0.13 | 0.021072 | 0.050479
0.14 | 0.024533 | 0.06828
0.15 | 0.028723 | 0.09209
0.16 | 0.033066 | 0.1227
0.17 | 0.038151 | 0.15929
0.18 | 0.043927 | 0.2066
0.19 | 0.050854 | 0.26297
0.2 | 0.05727 | 0.33521
0.21 | 0.06568 | 0.42318
0.22 | 0.07567 | 0.5281
0.23 | 0.08708 | 0.6529
0.24 | 0.09949 | 0.8102
0.25 | 0.11428 | 1.0006
0.26 | 0.12982 | 1.2327
0.27 | 0.14876 | 1.5095
0.28 | 0.16954 | 1.8415
0.29 | 0.19183 | 2.2447
0.3 | 0.219 | 2.7328
0.31 | 0.24786 | 3.314
0.32 | 0.28258 | 3.9949
0.33 | 0.32153 | 4.8434
0.34 | 0.36501 | 5.818
0.35 | 0.41477 | 7.018
0.36 | 0.4697 | 8.444
0.37 | 0.53788 | 10.174
0.38 | 0.6006 | 12.241
0.39 | 0.6835 | 14.683
0.4 | 0.7852 | 17.666
0.41 | 0.899 | 21.21
0.42 | 1.0341 | 25.555
0.43 | 1.1872 | 30.695
0.44 | 1.3662 | 36.888
0.45 | 1.5839 | 44.313
0.46 | 1.8378 | 53.294
0.47 | 2.1442 | 63.99
0.48 | 2.5113 | 76.7
0.49 | 2.9477 | 92.31
0.5 | 3.4835 | 110.55