## Diode Characteristic (uA-mm)
VGS (V) | VDS = 0.000 V | VDS = 0.500 V
-1.25 | -3.3343 | -8.929
-1.24 | -3.211 | -8.647
-1.23 | -3.1028 | -8.376
-1.22 | -3.0226 | -8.123
-1.21 | -2.8882 | -7.873
-1.2 | -2.8081 | -7.597
-1.19 | -2.702 | -7.34
-1.18 | -2.5879 | -7.124
-1.17 | -2.5064 | -6.928
-1.16 | -2.4075 | -6.7
-1.15 | -2.3338 | -6.49
-1.14 | -2.2402 | -6.257
-1.13 | -2.1748 | -6.064
-1.12 | -2.0971 | -5.865
-1.11 | -2.0237 | -5.672
-1.1 | -1.9457 | -5.487
-1.09 | -1.8773 | -5.323
-1.08 | -1.802 | -5.148
-1.07 | -1.7364 | -4.951
-1.06 | -1.6679 | -4.7939
-1.05 | -1.6173 | -4.6614
-1.04 | -1.5548 | -4.5094
-1.03 | -1.4942 | -4.3453
-1.02 | -1.4476 | -4.1827
-1.01 | -1.3927 | -4.0581
-1 | -1.336 | -3.9251
-0.99 | -1.2787 | -3.7883
-0.98 | -1.2323 | -3.6728
-0.97 | -1.1758 | -3.5589
-0.96 | -1.1401 | -3.433
-0.95 | -1.1007 | -3.3167
-0.94 | -1.0549 | -3.2048
-0.93 | -1.022 | -3.0999
-0.92 | -0.9767 | -2.9974
-0.91 | -0.9407 | -2.8969
-0.9 | -0.9011 | -2.7934
-0.89 | -0.8657 | -2.6923
-0.88 | -0.8281 | -2.5961
-0.87 | -0.7945 | -2.5038
-0.86 | -0.7645 | -2.4223
-0.85 | -0.7315 | -2.3485
-0.84 | -0.6976 | -2.2487
-0.83 | -0.6718 | -2.1748
-0.82 | -0.6464 | -2.0995
-0.81 | -0.6184 | -2.0314
-0.8 | -0.5915 | -1.952
-0.79 | -0.5672 | -1.8861
-0.78 | -0.5442 | -1.8226
-0.77 | -0.5225 | -1.745
-0.76 | -0.50181 | -1.694
-0.75 | -0.48038 | -1.6288
-0.74 | -0.45947 | -1.5723
-0.73 | -0.4373 | -1.509
-0.72 | -0.41728 | -1.452
-0.71 | -0.40101 | -1.3967
-0.7 | -0.38218 | -1.349
-0.69 | -0.36405 | -1.2967
-0.68 | -0.35034 | -1.2457
-0.67 | -0.33162 | -1.2
-0.66 | -0.31536 | -1.1616
-0.65 | -0.30071 | -1.1125
-0.64 | -0.28933 | -1.0762
-0.63 | -0.27518 | -1.0363
-0.62 | -0.26094 | -0.999
-0.61 | -0.24873 | -0.9546
-0.6 | -0.23782 | -0.9179
-0.59 | -0.2239 | -0.8796
-0.58 | -0.21363 | -0.8423
-0.57 | -0.20208 | -0.8126
-0.56 | -0.19155 | -0.7864
-0.55 | -0.18385 | -0.7519
-0.54 | -0.17385 | -0.7229
-0.53 | -0.16545 | -0.6946
-0.52 | -0.15537 | -0.6628
-0.51 | -0.14841 | -0.6322
-0.5 | -0.13994 | -0.6085
-0.49 | -0.13318 | -0.5877
-0.48 | -0.12561 | -0.5616
-0.47 | -0.1183 | -0.5407
-0.46 | -0.11208 | -0.5155
-0.45 | -0.10534 | -0.49407
-0.44 | -0.09974 | -0.47332
-0.43 | -0.09441 | -0.45386
-0.42 | -0.08867 | -0.43681
-0.41 | -0.0835 | -0.41946
-0.4 | -0.07863 | -0.40089
-0.39 | -0.07392 | -0.38265
-0.38 | -0.06945 | -0.36634
-0.37 | -0.06553 | -0.3499
-0.36 | -0.06152 | -0.33532
-0.35 | -0.05716 | -0.3193
-0.34 | -0.05382 | -0.30271
-0.33 | -0.05026 | -0.29091
-0.32 | -0.047526 | -0.2777
-0.31 | -0.044613 | -0.26481
-0.3 | -0.041636 | -0.25032
-0.29 | -0.038837 | -0.23692
-0.28 | -0.036014 | -0.22576
-0.27 | -0.033648 | -0.21262
-0.26 | -0.031486 | -0.20085
-0.25 | -0.029117 | -0.19012
-0.24 | -0.026875 | -0.17839
-0.23 | -0.024931 | -0.1687
-0.22 | -0.023072 | -0.15725
-0.21 | -0.021402 | -0.14714
-0.2 | -0.019614 | -0.13836
-0.19 | -0.018075 | -0.12759
-0.18 | -0.016512 | -0.11919
-0.17 | -0.015176 | -0.11078
-0.16 | -0.013818 | -0.10235
-0.15 | -0.012598 | -0.09516
-0.14 | -0.011439 | -0.08802
-0.13 | -0.010347 | -0.08039
-0.12 | -0.009314 | -0.07362
-0.11 | -0.008387 | -0.06736
-0.1 | -0.007465 | -0.06221
-0.09 | -0.006635 | -0.05694
-0.08 | -0.005849 | -0.05184
-0.07 | -0.005078 | -0.047503
-0.06 | -0.004333 | -0.043411
-0.05 | -0.0035823 | -0.039234
-0.04 | -0.0029228 | -0.035555
-0.03 | -0.0022133 | -0.032244
-0.02 | -0.0015137 | -0.028893
-0.01 | -0.0008011 | -0.02584
0 | -3.25e-05 | -0.022967
0.01 | 0.0008097 | -0.020495
0.02 | 0.001647 | -0.017887
0.03 | 0.002631 | -0.015228
0.04 | 0.0036287 | -0.012483
0.05 | 0.0048247 | -0.009603
0.06 | 0.00606 | -0.006363
0.07 | 0.007511 | -0.0025045
0.08 | 0.009059 | 0.0018254
0.09 | 0.011061 | 0.007447
0.1 | 0.013156 | 0.014367
0.11 | 0.015441 | 0.023391
0.12 | 0.018059 | 0.034838
0.13 | 0.021337 | 0.049328
0.14 | 0.02474 | 0.06695
0.15 | 0.028616 | 0.09035
0.16 | 0.032998 | 0.12006
0.17 | 0.03821 | 0.15678
0.18 | 0.044106 | 0.202
0.19 | 0.050394 | 0.25747
0.2 | 0.05703 | 0.32775
0.21 | 0.06585 | 0.41567
0.22 | 0.07555 | 0.51875
0.23 | 0.08646 | 0.6382
0.24 | 0.0987 | 0.7962
0.25 | 0.11262 | 0.9846
0.26 | 0.12867 | 1.2145
0.27 | 0.14763 | 1.4884
0.28 | 0.16746 | 1.8092
0.29 | 0.19043 | 2.2067
0.3 | 0.21661 | 2.6832
0.31 | 0.24644 | 3.2528
0.32 | 0.28023 | 3.9348
0.33 | 0.31784 | 4.7636
0.34 | 0.36049 | 5.729
0.35 | 0.40834 | 6.914
0.36 | 0.46469 | 8.306
0.37 | 0.52756 | 10.02
0.38 | 0.5891 | 12.044
0.39 | 0.6749 | 14.46
0.4 | 0.7727 | 17.378
0.41 | 0.8794 | 20.899
0.42 | 1.0105 | 25.178
0.43 | 1.1629 | 30.198
0.44 | 1.3388 | 36.35
0.45 | 1.5481 | 43.698
0.46 | 1.8029 | 52.636
0.47 | 2.109 | 63.11
0.48 | 2.4562 | 75.68
0.49 | 2.8893 | 91.02
0.5 | 3.4144 | 108.82