## Diode Characteristic (uA-mm)
VGS (V) | VDS = 0.000 V | VDS = 0.500 V
-1.25 | -3.5577 | -9.761
-1.24 | -3.4481 | -9.419
-1.23 | -3.3043 | -9.092
-1.22 | -3.2029 | -8.842
-1.21 | -3.0977 | -8.589
-1.2 | -2.9848 | -8.297
-1.19 | -2.8735 | -8.008
-1.18 | -2.7739 | -7.759
-1.17 | -2.6692 | -7.501
-1.16 | -2.566 | -7.283
-1.15 | -2.4758 | -7.027
-1.14 | -2.3839 | -6.797
-1.13 | -2.3003 | -6.566
-1.12 | -2.2157 | -6.381
-1.11 | -2.13 | -6.178
-1.1 | -2.0524 | -5.973
-1.09 | -1.972 | -5.786
-1.08 | -1.8984 | -5.596
-1.07 | -1.8373 | -5.4
-1.06 | -1.7591 | -5.213
-1.05 | -1.6966 | -5.037
-1.04 | -1.6304 | -4.8627
-1.03 | -1.5667 | -4.6974
-1.02 | -1.5103 | -4.5485
-1.01 | -1.4514 | -4.3743
-1 | -1.3943 | -4.2268
-0.99 | -1.3397 | -4.1041
-0.98 | -1.2958 | -3.9561
-0.97 | -1.247 | -3.8497
-0.96 | -1.1957 | -3.7108
-0.95 | -1.143 | -3.5713
-0.94 | -1.0961 | -3.4476
-0.93 | -1.0574 | -3.3316
-0.92 | -1.0138 | -3.2162
-0.91 | -0.978 | -3.0987
-0.9 | -0.9355 | -3.0087
-0.89 | -0.9004 | -2.9105
-0.88 | -0.86 | -2.8043
-0.87 | -0.8282 | -2.6917
-0.86 | -0.7909 | -2.5857
-0.85 | -0.7591 | -2.5022
-0.84 | -0.7269 | -2.4015
-0.83 | -0.6985 | -2.3193
-0.82 | -0.6683 | -2.2498
-0.81 | -0.6432 | -2.1576
-0.8 | -0.6176 | -2.0872
-0.79 | -0.5902 | -2.0133
-0.78 | -0.564 | -1.9315
-0.77 | -0.5393 | -1.8591
-0.76 | -0.5178 | -1.7916
-0.75 | -0.49823 | -1.7252
-0.74 | -0.47492 | -1.6707
-0.73 | -0.45246 | -1.6078
-0.72 | -0.43249 | -1.5446
-0.71 | -0.41138 | -1.4843
-0.7 | -0.39401 | -1.4274
-0.69 | -0.37657 | -1.3822
-0.68 | -0.35931 | -1.3296
-0.67 | -0.34452 | -1.2828
-0.66 | -0.32715 | -1.2266
-0.65 | -0.31046 | -1.1809
-0.64 | -0.29606 | -1.1417
-0.63 | -0.27997 | -1.0984
-0.62 | -0.26722 | -1.0442
-0.61 | -0.25266 | -1.0075
-0.6 | -0.24186 | -0.9642
-0.59 | -0.22828 | -0.9233
-0.58 | -0.2168 | -0.8924
-0.57 | -0.2064 | -0.8533
-0.56 | -0.19599 | -0.8153
-0.55 | -0.18602 | -0.7881
-0.54 | -0.176 | -0.7533
-0.53 | -0.1668 | -0.7238
-0.52 | -0.15825 | -0.6978
-0.51 | -0.14982 | -0.6715
-0.5 | -0.14194 | -0.6431
-0.49 | -0.13376 | -0.6202
-0.48 | -0.12668 | -0.5919
-0.47 | -0.12023 | -0.5664
-0.46 | -0.11324 | -0.5422
-0.45 | -0.10739 | -0.5213
-0.44 | -0.10053 | -0.49909
-0.43 | -0.09467 | -0.47748
-0.42 | -0.08925 | -0.45901
-0.41 | -0.08423 | -0.43734
-0.4 | -0.07968 | -0.41874
-0.39 | -0.07471 | -0.403
-0.38 | -0.07006 | -0.38615
-0.37 | -0.06621 | -0.36699
-0.36 | -0.06203 | -0.34982
-0.35 | -0.05827 | -0.33292
-0.34 | -0.05437 | -0.31738
-0.33 | -0.05066 | -0.30402
-0.32 | -0.048152 | -0.287
-0.31 | -0.045088 | -0.27284
-0.3 | -0.042017 | -0.26123
-0.29 | -0.038995 | -0.25025
-0.28 | -0.036592 | -0.23486
-0.27 | -0.033947 | -0.22317
-0.26 | -0.03149 | -0.21057
-0.25 | -0.029168 | -0.19765
-0.24 | -0.027019 | -0.1867
-0.23 | -0.024972 | -0.17558
-0.22 | -0.023108 | -0.16404
-0.21 | -0.021268 | -0.15444
-0.2 | -0.019636 | -0.14453
-0.19 | -0.017919 | -0.13456
-0.18 | -0.016457 | -0.12583
-0.17 | -0.015125 | -0.11606
-0.16 | -0.013811 | -0.10742
-0.15 | -0.012574 | -0.09957
-0.14 | -0.01144 | -0.09158
-0.13 | -0.01041 | -0.08479
-0.12 | -0.009368 | -0.0782
-0.11 | -0.008352 | -0.07182
-0.1 | -0.007513 | -0.06545
-0.09 | -0.006677 | -0.05948
-0.08 | -0.005819 | -0.0547
-0.07 | -0.005035 | -0.05046
-0.06 | -0.0043287 | -0.044874
-0.05 | -0.0036396 | -0.041011
-0.04 | -0.0028837 | -0.037131
-0.03 | -0.0022368 | -0.033662
-0.02 | -0.0014919 | -0.03042
-0.01 | -0.0007909 | -0.027171
0 | -1.12e-05 | -0.023824
0.01 | 0.0007742 | -0.021054
0.02 | 0.0016778 | -0.018234
0.03 | 0.0026232 | -0.015576
0.04 | 0.003706 | -0.012811
0.05 | 0.0048404 | -0.009833
0.06 | 0.006064 | -0.006455
0.07 | 0.007652 | -0.0024559
0.08 | 0.00932 | 0.0020845
0.09 | 0.011177 | 0.007735
0.1 | 0.013382 | 0.014912
0.11 | 0.015909 | 0.023987
0.12 | 0.018687 | 0.035697
0.13 | 0.021847 | 0.050219
0.14 | 0.025522 | 0.06846
0.15 | 0.029639 | 0.0919
0.16 | 0.03427 | 0.12197
0.17 | 0.039425 | 0.15891
0.18 | 0.045466 | 0.20557
0.19 | 0.052658 | 0.26348
0.2 | 0.05986 | 0.33425
0.21 | 0.06879 | 0.42138
0.22 | 0.07924 | 0.526
0.23 | 0.0908 | 0.6495
0.24 | 0.1035 | 0.805
0.25 | 0.11876 | 0.9998
0.26 | 0.1361 | 1.227
0.27 | 0.15455 | 1.5058
0.28 | 0.17575 | 1.839
0.29 | 0.19957 | 2.2376
0.3 | 0.22798 | 2.7253
0.31 | 0.25858 | 3.3034
0.32 | 0.29338 | 3.9824
0.33 | 0.33419 | 4.8318
0.34 | 0.37849 | 5.81
0.35 | 0.42978 | 7.007
0.36 | 0.48799 | 8.433
0.37 | 0.55288 | 10.183
0.38 | 0.6205 | 12.22
0.39 | 0.7085 | 14.679
0.4 | 0.8078 | 17.636
0.41 | 0.9232 | 21.201
0.42 | 1.0583 | 25.508
0.43 | 1.2107 | 30.628
0.44 | 1.3996 | 36.847
0.45 | 1.6178 | 44.302
0.46 | 1.8752 | 53.418
0.47 | 2.1887 | 63.88
0.48 | 2.5573 | 76.76
0.49 | 3.008 | 92.39
0.5 | 3.5383 | 110.57