## Diode Characteristic (uA-mm)
VGS (V) | VDS = 0.000 V | VDS = 0.500 V
-1.25 | -2.659 | -6.935
-1.24 | -2.5748 | -6.688
-1.23 | -2.477 | -6.497
-1.22 | -2.3956 | -6.324
-1.21 | -2.3168 | -6.088
-1.2 | -2.2321 | -5.918
-1.19 | -2.1519 | -5.729
-1.18 | -2.0874 | -5.573
-1.17 | -2.0133 | -5.386
-1.16 | -1.9418 | -5.21
-1.15 | -1.8712 | -5.058
-1.14 | -1.8143 | -4.9257
-1.13 | -1.7572 | -4.7538
-1.12 | -1.6882 | -4.5845
-1.11 | -1.6237 | -4.4594
-1.1 | -1.5687 | -4.3009
-1.09 | -1.5125 | -4.1658
-1.08 | -1.4596 | -4.0615
-1.07 | -1.4026 | -3.911
-1.06 | -1.3527 | -3.7885
-1.05 | -1.3068 | -3.6812
-1.04 | -1.2627 | -3.5729
-1.03 | -1.2098 | -3.4323
-1.02 | -1.1629 | -3.3433
-1.01 | -1.1254 | -3.249
-1 | -1.0831 | -3.1266
-0.99 | -1.0459 | -3.018
-0.98 | -1.0059 | -2.9217
-0.97 | -0.966 | -2.8326
-0.96 | -0.9315 | -2.7366
-0.95 | -0.8885 | -2.6643
-0.94 | -0.8559 | -2.5543
-0.93 | -0.8225 | -2.482
-0.92 | -0.7968 | -2.395
-0.91 | -0.7649 | -2.3105
-0.9 | -0.734 | -2.2348
-0.89 | -0.7039 | -2.156
-0.88 | -0.6764 | -2.0877
-0.87 | -0.6484 | -2.0149
-0.86 | -0.6263 | -1.949
-0.85 | -0.5987 | -1.8847
-0.84 | -0.5731 | -1.82
-0.83 | -0.5464 | -1.753
-0.82 | -0.529 | -1.6975
-0.81 | -0.508 | -1.6307
-0.8 | -0.4923 | -1.5747
-0.79 | -0.47098 | -1.5199
-0.78 | -0.45134 | -1.4632
-0.77 | -0.42831 | -1.4183
-0.76 | -0.41099 | -1.3507
-0.75 | -0.39503 | -1.3111
-0.74 | -0.37805 | -1.2589
-0.73 | -0.36142 | -1.2156
-0.72 | -0.34414 | -1.1783
-0.71 | -0.32961 | -1.1358
-0.7 | -0.31267 | -1.0901
-0.69 | -0.29966 | -1.0494
-0.68 | -0.28562 | -1.0092
-0.67 | -0.27445 | -0.977
-0.66 | -0.25879 | -0.937
-0.65 | -0.2489 | -0.8967
-0.64 | -0.23824 | -0.8613
-0.63 | -0.22726 | -0.8349
-0.62 | -0.21716 | -0.8002
-0.61 | -0.20492 | -0.7706
-0.6 | -0.19511 | -0.747
-0.59 | -0.18777 | -0.714
-0.58 | -0.17737 | -0.6892
-0.57 | -0.16941 | -0.6629
-0.56 | -0.16052 | -0.6403
-0.55 | -0.15201 | -0.6128
-0.54 | -0.1442 | -0.5883
-0.53 | -0.13722 | -0.5669
-0.52 | -0.1299 | -0.545
-0.51 | -0.12433 | -0.5238
-0.5 | -0.11721 | -0.5024
-0.49 | -0.11154 | -0.48317
-0.48 | -0.10532 | -0.46425
-0.47 | -0.09887 | -0.44557
-0.46 | -0.09394 | -0.42604
-0.45 | -0.08802 | -0.41151
-0.44 | -0.08369 | -0.39409
-0.43 | -0.07887 | -0.37558
-0.42 | -0.07465 | -0.35972
-0.41 | -0.06991 | -0.34711
-0.4 | -0.06591 | -0.33057
-0.39 | -0.06172 | -0.31816
-0.38 | -0.05847 | -0.30335
-0.37 | -0.05473 | -0.28965
-0.36 | -0.05119 | -0.27314
-0.35 | -0.048676 | -0.26263
-0.34 | -0.045787 | -0.25078
-0.33 | -0.043206 | -0.2386
-0.32 | -0.040066 | -0.22705
-0.31 | -0.037553 | -0.21586
-0.3 | -0.035085 | -0.20288
-0.29 | -0.032782 | -0.1928
-0.28 | -0.030618 | -0.18252
-0.27 | -0.028307 | -0.17422
-0.26 | -0.026514 | -0.16261
-0.25 | -0.02454 | -0.15274
-0.24 | -0.022977 | -0.14306
-0.23 | -0.021315 | -0.13492
-0.22 | -0.019816 | -0.12603
-0.21 | -0.018279 | -0.11646
-0.2 | -0.01691 | -0.10959
-0.19 | -0.015461 | -0.10136
-0.18 | -0.014276 | -0.09409
-0.17 | -0.013137 | -0.08687
-0.16 | -0.012058 | -0.08084
-0.15 | -0.01102 | -0.07383
-0.14 | -0.010014 | -0.06764
-0.13 | -0.009086 | -0.06318
-0.12 | -0.008284 | -0.05761
-0.11 | -0.007396 | -0.05294
-0.1 | -0.006599 | -0.048097
-0.09 | -0.005867 | -0.043818
-0.08 | -0.005167 | -0.040325
-0.07 | -0.00452 | -0.036645
-0.06 | -0.0038452 | -0.0335
-0.05 | -0.0032191 | -0.030224
-0.04 | -0.0025706 | -0.027387
-0.03 | -0.0019606 | -0.024828
-0.02 | -0.0013507 | -0.02238
-0.01 | -0.000687 | -0.019984
0 | -4.7e-06 | -0.017662
0.01 | 0.0006893 | -0.015524
0.02 | 0.0014551 | -0.01362
0.03 | 0.0022636 | -0.011626
0.04 | 0.0031681 | -0.009404
0.05 | 0.0041712 | -0.007029
0.06 | 0.0053073 | -0.004264
0.07 | 0.006473 | -0.00101
0.08 | 0.007853 | 0.0029949
0.09 | 0.009409 | 0.007862
0.1 | 0.011345 | 0.014066
0.11 | 0.013393 | 0.022347
0.12 | 0.015683 | 0.032709
0.13 | 0.018364 | 0.046082
0.14 | 0.021683 | 0.06267
0.15 | 0.025122 | 0.08382
0.16 | 0.029055 | 0.11116
0.17 | 0.033745 | 0.14476
0.18 | 0.039194 | 0.18678
0.19 | 0.045116 | 0.23897
0.2 | 0.051868 | 0.30315
0.21 | 0.0588 | 0.38326
0.22 | 0.06771 | 0.48016
0.23 | 0.07782 | 0.5925
0.24 | 0.08932 | 0.7392
0.25 | 0.10286 | 0.9157
0.26 | 0.11776 | 1.1275
0.27 | 0.13507 | 1.3823
0.28 | 0.15378 | 1.6914
0.29 | 0.1767 | 2.0646
0.3 | 0.20195 | 2.5176
0.31 | 0.2302 | 3.0502
0.32 | 0.2622 | 3.7073
0.33 | 0.29807 | 4.4835
0.34 | 0.34115 | 5.419
0.35 | 0.38831 | 6.478
0.36 | 0.44105 | 7.811
0.37 | 0.50518 | 9.431
0.38 | 0.5733 | 11.319
0.39 | 0.6549 | 13.653
0.4 | 0.7499 | 16.411
0.41 | 0.8612 | 19.732
0.42 | 0.989 | 23.716
0.43 | 1.1427 | 28.493
0.44 | 1.3237 | 34.233
0.45 | 1.5355 | 41.072
0.46 | 1.7895 | 49.518
0.47 | 2.0964 | 59.36
0.48 | 2.4495 | 71.05
0.49 | 2.8821 | 85.45
0.5 | 3.4055 | 102.3