## Diode Characteristic (uA-mm)
VGS (V) | VDS = 0.000 V | VDS = 0.500 V
-1.25 | -2.8444 | -7.553
-1.24 | -2.7584 | -7.354
-1.23 | -2.6366 | -7.112
-1.22 | -2.553 | -6.87
-1.21 | -2.4607 | -6.652
-1.2 | -2.3756 | -6.465
-1.19 | -2.2918 | -6.285
-1.18 | -2.2143 | -6.047
-1.17 | -2.13 | -5.876
-1.16 | -2.063 | -5.706
-1.15 | -1.9812 | -5.507
-1.14 | -1.9159 | -5.351
-1.13 | -1.8472 | -5.169
-1.12 | -1.7824 | -5.008
-1.11 | -1.7179 | -4.8402
-1.1 | -1.6578 | -4.6604
-1.09 | -1.5926 | -4.5169
-1.08 | -1.544 | -4.3756
-1.07 | -1.4832 | -4.2458
-1.06 | -1.4299 | -4.1106
-1.05 | -1.3774 | -3.9634
-1.04 | -1.3265 | -3.8516
-1.03 | -1.2688 | -3.7122
-1.02 | -1.2238 | -3.5979
-1.01 | -1.181 | -3.4834
-1 | -1.1415 | -3.3623
-0.99 | -1.0934 | -3.2631
-0.98 | -1.053 | -3.1491
-0.97 | -1.0088 | -3.0577
-0.96 | -0.9729 | -2.9548
-0.95 | -0.9338 | -2.8422
-0.94 | -0.9025 | -2.7585
-0.93 | -0.8652 | -2.6612
-0.92 | -0.8374 | -2.5671
-0.91 | -0.7988 | -2.4899
-0.9 | -0.7688 | -2.4058
-0.89 | -0.7381 | -2.322
-0.88 | -0.7078 | -2.2456
-0.87 | -0.6837 | -2.174
-0.86 | -0.6545 | -2.087
-0.85 | -0.6284 | -2.0191
-0.84 | -0.6026 | -1.9461
-0.83 | -0.5788 | -1.8712
-0.82 | -0.5528 | -1.8087
-0.81 | -0.5278 | -1.7437
-0.8 | -0.5073 | -1.6817
-0.79 | -0.48984 | -1.6221
-0.78 | -0.46607 | -1.5554
-0.77 | -0.44939 | -1.5048
-0.76 | -0.42789 | -1.449
-0.75 | -0.40933 | -1.4031
-0.74 | -0.38929 | -1.3435
-0.73 | -0.37097 | -1.2956
-0.72 | -0.35544 | -1.2499
-0.71 | -0.33891 | -1.2021
-0.7 | -0.32442 | -1.1567
-0.69 | -0.30909 | -1.1136
-0.68 | -0.2967 | -1.0713
-0.67 | -0.2841 | -1.0405
-0.66 | -0.27028 | -0.99
-0.65 | -0.2574 | -0.9547
-0.64 | -0.24364 | -0.9279
-0.63 | -0.23218 | -0.8863
-0.62 | -0.22182 | -0.853
-0.61 | -0.21111 | -0.8175
-0.6 | -0.19994 | -0.7826
-0.59 | -0.19102 | -0.7553
-0.58 | -0.18038 | -0.7225
-0.57 | -0.17196 | -0.6951
-0.56 | -0.16492 | -0.6685
-0.55 | -0.15572 | -0.6445
-0.54 | -0.14767 | -0.6157
-0.53 | -0.13999 | -0.5947
-0.52 | -0.1337 | -0.5693
-0.51 | -0.1263 | -0.5477
-0.5 | -0.11926 | -0.5252
-0.49 | -0.11324 | -0.5047
-0.48 | -0.10706 | -0.48463
-0.47 | -0.10106 | -0.46427
-0.46 | -0.09578 | -0.44619
-0.45 | -0.08999 | -0.42512
-0.44 | -0.08508 | -0.40834
-0.43 | -0.08003 | -0.3902
-0.42 | -0.07548 | -0.37331
-0.41 | -0.07076 | -0.35889
-0.4 | -0.06708 | -0.34466
-0.39 | -0.06256 | -0.32843
-0.38 | -0.05888 | -0.31271
-0.37 | -0.0554 | -0.30031
-0.36 | -0.05164 | -0.2863
-0.35 | -0.048629 | -0.27431
-0.34 | -0.046073 | -0.26038
-0.33 | -0.043132 | -0.24618
-0.32 | -0.040394 | -0.23605
-0.31 | -0.037709 | -0.22424
-0.3 | -0.035165 | -0.21348
-0.29 | -0.032816 | -0.20236
-0.28 | -0.030822 | -0.19048
-0.27 | -0.028462 | -0.17991
-0.26 | -0.026444 | -0.16966
-0.25 | -0.02456 | -0.16003
-0.24 | -0.022886 | -0.14982
-0.23 | -0.02115 | -0.14087
-0.22 | -0.019619 | -0.13171
-0.21 | -0.018131 | -0.12464
-0.2 | -0.016688 | -0.11515
-0.19 | -0.015429 | -0.10712
-0.18 | -0.014145 | -0.0995
-0.17 | -0.012973 | -0.09228
-0.16 | -0.011906 | -0.08516
-0.15 | -0.010799 | -0.07805
-0.14 | -0.009831 | -0.07201
-0.13 | -0.008953 | -0.06622
-0.12 | -0.008127 | -0.06113
-0.11 | -0.007264 | -0.05634
-0.1 | -0.006539 | -0.0514
-0.09 | -0.005771 | -0.047056
-0.08 | -0.005136 | -0.0425
-0.07 | -0.0044247 | -0.03899
-0.06 | -0.0037848 | -0.035577
-0.05 | -0.0031745 | -0.032384
-0.04 | -0.0025538 | -0.029441
-0.03 | -0.001965 | -0.026443
-0.02 | -0.0013202 | -0.023884
-0.01 | -0.000715 | -0.021417
0 | -1.41e-05 | -0.018787
0.01 | 0.0007045 | -0.016748
0.02 | 0.0014366 | -0.014523
0.03 | 0.0022827 | -0.012464
0.04 | 0.0031613 | -0.010261
0.05 | 0.0041689 | -0.008046
0.06 | 0.0052541 | -0.005277
0.07 | 0.00644 | -0.0020402
0.08 | 0.007943 | 0.0017987
0.09 | 0.009501 | 0.006694
0.1 | 0.011276 | 0.012814
0.11 | 0.013371 | 0.020583
0.12 | 0.015845 | 0.030728
0.13 | 0.018482 | 0.043493
0.14 | 0.021454 | 0.05905
0.15 | 0.024898 | 0.0802
0.16 | 0.029119 | 0.10674
0.17 | 0.033616 | 0.13969
0.18 | 0.038764 | 0.18127
0.19 | 0.044667 | 0.23088
0.2 | 0.051517 | 0.29548
0.21 | 0.05849 | 0.37458
0.22 | 0.06694 | 0.47046
0.23 | 0.07744 | 0.5851
0.24 | 0.08894 | 0.7305
0.25 | 0.10162 | 0.9035
0.26 | 0.11685 | 1.1172
0.27 | 0.13294 | 1.3767
0.28 | 0.15275 | 1.6847
0.29 | 0.17528 | 2.0649
0.3 | 0.20035 | 2.5255
0.31 | 0.22768 | 3.0749
0.32 | 0.25954 | 3.7278
0.33 | 0.29633 | 4.5257
0.34 | 0.33817 | 5.4775
0.35 | 0.38529 | 6.566
0.36 | 0.43955 | 7.941
0.37 | 0.50077 | 9.594
0.38 | 0.5722 | 11.568
0.39 | 0.6563 | 13.935
0.4 | 0.7515 | 16.787
0.41 | 0.8666 | 20.21
0.42 | 0.9945 | 24.29
0.43 | 1.15 | 29.303
0.44 | 1.3306 | 35.261
0.45 | 1.5416 | 42.443
0.46 | 1.8043 | 51.069
0.47 | 2.107 | 61.25
0.48 | 2.4755 | 73.66
0.49 | 2.924 | 88.33
0.5 | 3.4614 | 105.98