## Diode Characteristic (uA-mm)
VGS (V) | VDS = 0.000 V | VDS = 0.500 V
-1.25 | -2.8376 | -7.452
-1.24 | -2.7232 | -7.238
-1.23 | -2.631 | -6.99
-1.22 | -2.5292 | -6.779
-1.21 | -2.4566 | -6.559
-1.2 | -2.363 | -6.393
-1.19 | -2.282 | -6.179
-1.18 | -2.199 | -5.998
-1.17 | -2.1207 | -5.813
-1.16 | -2.0541 | -5.612
-1.15 | -1.9775 | -5.462
-1.14 | -1.9079 | -5.241
-1.13 | -1.8307 | -5.112
-1.12 | -1.7682 | -4.9285
-1.11 | -1.7045 | -4.7737
-1.1 | -1.6416 | -4.6221
-1.09 | -1.5793 | -4.4989
-1.08 | -1.5271 | -4.3324
-1.07 | -1.4692 | -4.1965
-1.06 | -1.4093 | -4.085
-1.05 | -1.3661 | -3.9354
-1.04 | -1.312 | -3.8103
-1.03 | -1.2595 | -3.7085
-1.02 | -1.2167 | -3.5719
-1.01 | -1.1695 | -3.4496
-1 | -1.1227 | -3.3271
-0.99 | -1.0829 | -3.2204
-0.98 | -1.0445 | -3.1137
-0.97 | -1.0092 | -3.0139
-0.96 | -0.962 | -2.9165
-0.95 | -0.9333 | -2.8009
-0.94 | -0.8918 | -2.7268
-0.93 | -0.8499 | -2.6313
-0.92 | -0.8189 | -2.5405
-0.91 | -0.7885 | -2.4341
-0.9 | -0.7524 | -2.3691
-0.89 | -0.727 | -2.2754
-0.88 | -0.7034 | -2.2062
-0.87 | -0.6725 | -2.1454
-0.86 | -0.6469 | -2.0608
-0.85 | -0.62 | -1.9769
-0.84 | -0.5971 | -1.9168
-0.83 | -0.57 | -1.8526
-0.82 | -0.5473 | -1.7851
-0.81 | -0.5254 | -1.7168
-0.8 | -0.5027 | -1.6597
-0.79 | -0.48275 | -1.6028
-0.78 | -0.46394 | -1.5393
-0.77 | -0.4445 | -1.4857
-0.76 | -0.42408 | -1.4313
-0.75 | -0.40675 | -1.3809
-0.74 | -0.39038 | -1.3352
-0.73 | -0.37085 | -1.2847
-0.72 | -0.35402 | -1.2285
-0.71 | -0.33777 | -1.1898
-0.7 | -0.32274 | -1.1386
-0.69 | -0.30974 | -1.095
-0.68 | -0.29094 | -1.0589
-0.67 | -0.27942 | -1.0168
-0.66 | -0.26726 | -0.9833
-0.65 | -0.25371 | -0.9444
-0.64 | -0.24158 | -0.906
-0.63 | -0.23125 | -0.8786
-0.62 | -0.2205 | -0.8417
-0.61 | -0.21 | -0.8085
-0.6 | -0.20093 | -0.7793
-0.59 | -0.19015 | -0.7527
-0.58 | -0.18014 | -0.7241
-0.57 | -0.1711 | -0.6955
-0.56 | -0.16292 | -0.6729
-0.55 | -0.15404 | -0.6428
-0.54 | -0.14689 | -0.6175
-0.53 | -0.13888 | -0.5932
-0.52 | -0.13166 | -0.5677
-0.51 | -0.12472 | -0.5478
-0.5 | -0.1182 | -0.5245
-0.49 | -0.11162 | -0.5035
-0.48 | -0.10532 | -0.48555
-0.47 | -0.09991 | -0.46293
-0.46 | -0.09461 | -0.44468
-0.45 | -0.09052 | -0.42372
-0.44 | -0.08505 | -0.4079
-0.43 | -0.07989 | -0.39274
-0.42 | -0.07572 | -0.37365
-0.41 | -0.07133 | -0.35899
-0.4 | -0.06746 | -0.34338
-0.39 | -0.06316 | -0.33004
-0.38 | -0.05926 | -0.31434
-0.37 | -0.05582 | -0.30124
-0.36 | -0.05234 | -0.2891
-0.35 | -0.049608 | -0.27507
-0.34 | -0.046225 | -0.26268
-0.33 | -0.043464 | -0.25018
-0.32 | -0.040864 | -0.2368
-0.31 | -0.038247 | -0.22601
-0.3 | -0.035531 | -0.21404
-0.29 | -0.033531 | -0.20287
-0.28 | -0.031372 | -0.19213
-0.27 | -0.029229 | -0.18211
-0.26 | -0.027107 | -0.17108
-0.25 | -0.025178 | -0.16052
-0.24 | -0.023374 | -0.15156
-0.23 | -0.021641 | -0.14261
-0.22 | -0.019984 | -0.13446
-0.21 | -0.018436 | -0.12511
-0.2 | -0.017064 | -0.11643
-0.19 | -0.015746 | -0.10833
-0.18 | -0.014448 | -0.10065
-0.17 | -0.013231 | -0.09351
-0.16 | -0.01219 | -0.08601
-0.15 | -0.011163 | -0.07942
-0.14 | -0.010085 | -0.07323
-0.13 | -0.009134 | -0.06758
-0.12 | -0.008231 | -0.0623
-0.11 | -0.00747 | -0.05737
-0.1 | -0.006646 | -0.05285
-0.09 | -0.005925 | -0.048047
-0.08 | -0.005196 | -0.043552
-0.07 | -0.0045267 | -0.039867
-0.06 | -0.0038716 | -0.036518
-0.05 | -0.0032466 | -0.033074
-0.04 | -0.0026 | -0.030017
-0.03 | -0.0019871 | -0.027301
-0.02 | -0.0013295 | -0.024367
-0.01 | -0.0007003 | -0.021996
0 | -1.7e-05 | -0.019168
0.01 | 0.0007225 | -0.01727
0.02 | 0.0014736 | -0.014951
0.03 | 0.0023114 | -0.01269
0.04 | 0.0032278 | -0.010429
0.05 | 0.0042119 | -0.007849
0.06 | 0.0053621 | -0.005069
0.07 | 0.006602 | -0.0016555
0.08 | 0.008036 | 0.0024189
0.09 | 0.009767 | 0.007422
0.1 | 0.011552 | 0.013974
0.11 | 0.013629 | 0.022219
0.12 | 0.016016 | 0.033011
0.13 | 0.018856 | 0.046572
0.14 | 0.021994 | 0.06357
0.15 | 0.025567 | 0.0849
0.16 | 0.02961 | 0.11265
0.17 | 0.034511 | 0.14673
0.18 | 0.039772 | 0.19001
0.19 | 0.045541 | 0.24371
0.2 | 0.052448 | 0.30914
0.21 | 0.05972 | 0.39071
0.22 | 0.06914 | 0.48808
0.23 | 0.07937 | 0.6053
0.24 | 0.09124 | 0.753
0.25 | 0.10456 | 0.9356
0.26 | 0.11979 | 1.1515
0.27 | 0.13725 | 1.4126
0.28 | 0.15704 | 1.7302
0.29 | 0.17943 | 2.1044
0.3 | 0.20523 | 2.5735
0.31 | 0.23381 | 3.1161
0.32 | 0.26654 | 3.7748
0.33 | 0.3043 | 4.5729
0.34 | 0.34703 | 5.5349
0.35 | 0.39519 | 6.628
0.36 | 0.45158 | 7.99
0.37 | 0.51465 | 9.642
0.38 | 0.5796 | 11.616
0.39 | 0.6648 | 13.948
0.4 | 0.761 | 16.805
0.41 | 0.874 | 20.2
0.42 | 1.0072 | 24.348
0.43 | 1.158 | 29.237
0.44 | 1.3459 | 35.132
0.45 | 1.5577 | 42.238
0.46 | 1.8151 | 50.806
0.47 | 2.124 | 60.93
0.48 | 2.4937 | 73.12
0.49 | 2.9429 | 87.82
0.5 | 3.4718 | 105.2