## Diode Characteristic (uA-mm)
VGS (V) | VDS = 0.000 V | VDS = 0.500 V
-1.25 | -2.6775 | -7.076
-1.24 | -2.6017 | -6.851
-1.23 | -2.5009 | -6.693
-1.22 | -2.4165 | -6.461
-1.21 | -2.3333 | -6.267
-1.2 | -2.2392 | -6.034
-1.19 | -2.1646 | -5.847
-1.18 | -2.0772 | -5.652
-1.17 | -2.015 | -5.501
-1.16 | -1.9408 | -5.308
-1.15 | -1.8696 | -5.17
-1.14 | -1.805 | -4.9793
-1.13 | -1.7263 | -4.8082
-1.12 | -1.6643 | -4.6809
-1.11 | -1.6137 | -4.5135
-1.1 | -1.555 | -4.3677
-1.09 | -1.4928 | -4.2256
-1.08 | -1.439 | -4.0725
-1.07 | -1.3914 | -3.9353
-1.06 | -1.3519 | -3.8374
-1.05 | -1.2889 | -3.7076
-1.04 | -1.2356 | -3.5824
-1.03 | -1.186 | -3.4509
-1.02 | -1.1409 | -3.3511
-1.01 | -1.0997 | -3.2309
-1 | -1.0502 | -3.1336
-0.99 | -1.0198 | -3.0304
-0.98 | -0.9843 | -2.9233
-0.97 | -0.9456 | -2.8242
-0.96 | -0.9071 | -2.7414
-0.95 | -0.8683 | -2.654
-0.94 | -0.8353 | -2.5537
-0.93 | -0.8042 | -2.4589
-0.92 | -0.7722 | -2.378
-0.91 | -0.7397 | -2.2959
-0.9 | -0.7157 | -2.2216
-0.89 | -0.6869 | -2.14
-0.88 | -0.6533 | -2.073
-0.87 | -0.632 | -1.9971
-0.86 | -0.6025 | -1.927
-0.85 | -0.5801 | -1.8619
-0.84 | -0.5576 | -1.7983
-0.83 | -0.5338 | -1.7275
-0.82 | -0.5105 | -1.6692
-0.81 | -0.49093 | -1.6089
-0.8 | -0.46963 | -1.5459
-0.79 | -0.44918 | -1.5064
-0.78 | -0.42847 | -1.4549
-0.77 | -0.41185 | -1.3935
-0.76 | -0.3944 | -1.3418
-0.75 | -0.37756 | -1.2943
-0.74 | -0.3625 | -1.2441
-0.73 | -0.34645 | -1.206
-0.72 | -0.33154 | -1.1528
-0.71 | -0.31679 | -1.1108
-0.7 | -0.3028 | -1.0647
-0.69 | -0.28879 | -1.024
-0.68 | -0.27533 | -0.9915
-0.67 | -0.26339 | -0.9465
-0.66 | -0.25105 | -0.9196
-0.65 | -0.23975 | -0.8894
-0.64 | -0.22766 | -0.8536
-0.63 | -0.21733 | -0.8197
-0.62 | -0.20659 | -0.7828
-0.61 | -0.19635 | -0.7563
-0.6 | -0.18709 | -0.7259
-0.59 | -0.17859 | -0.6976
-0.58 | -0.16976 | -0.6716
-0.57 | -0.16066 | -0.6407
-0.56 | -0.15232 | -0.6208
-0.55 | -0.14498 | -0.5916
-0.54 | -0.13755 | -0.5722
-0.53 | -0.13075 | -0.548
-0.52 | -0.12383 | -0.5261
-0.51 | -0.11726 | -0.5052
-0.5 | -0.11115 | -0.48748
-0.49 | -0.10499 | -0.46798
-0.48 | -0.09953 | -0.44833
-0.47 | -0.09396 | -0.43067
-0.46 | -0.08919 | -0.41068
-0.45 | -0.08432 | -0.39345
-0.44 | -0.07929 | -0.37858
-0.43 | -0.07487 | -0.36004
-0.42 | -0.07063 | -0.34674
-0.41 | -0.06692 | -0.33354
-0.4 | -0.06266 | -0.31814
-0.39 | -0.05921 | -0.30501
-0.38 | -0.05543 | -0.28961
-0.37 | -0.0522 | -0.27958
-0.36 | -0.049167 | -0.26467
-0.35 | -0.046304 | -0.25311
-0.34 | -0.043413 | -0.24194
-0.33 | -0.040752 | -0.23058
-0.32 | -0.038277 | -0.21896
-0.31 | -0.035857 | -0.20829
-0.3 | -0.033424 | -0.19783
-0.29 | -0.031304 | -0.18562
-0.28 | -0.029087 | -0.17681
-0.27 | -0.027209 | -0.1673
-0.26 | -0.025373 | -0.15736
-0.25 | -0.02353 | -0.14765
-0.24 | -0.021833 | -0.13854
-0.23 | -0.02031 | -0.12959
-0.22 | -0.018796 | -0.12188
-0.21 | -0.017258 | -0.11356
-0.2 | -0.016055 | -0.10503
-0.19 | -0.01478 | -0.0984
-0.18 | -0.013537 | -0.09089
-0.17 | -0.012455 | -0.08472
-0.16 | -0.011426 | -0.0781
-0.15 | -0.01038 | -0.07232
-0.14 | -0.009466 | -0.06638
-0.13 | -0.008631 | -0.06114
-0.12 | -0.007802 | -0.05644
-0.11 | -0.007017 | -0.05197
-0.1 | -0.00628 | -0.047514
-0.09 | -0.0056 | -0.043154
-0.08 | -0.0049111 | -0.039446
-0.07 | -0.0042974 | -0.036322
-0.06 | -0.0036568 | -0.03293
-0.05 | -0.0030845 | -0.030131
-0.04 | -0.0024689 | -0.027163
-0.03 | -0.0018866 | -0.024701
-0.02 | -0.0012658 | -0.022438
-0.01 | -0.0006693 | -0.020116
0 | -1.7e-05 | -0.017731
0.01 | 0.0007031 | -0.015825
0.02 | 0.0013978 | -0.013892
0.03 | 0.0022162 | -0.011877
0.04 | 0.0030738 | -0.009689
0.05 | 0.004026 | -0.00745
0.06 | 0.0051041 | -0.0047686
0.07 | 0.006282 | -0.0016552
0.08 | 0.007633 | 0.0021438
0.09 | 0.009235 | 0.006987
0.1 | 0.01096 | 0.013012
0.11 | 0.012905 | 0.020853
0.12 | 0.015134 | 0.031015
0.13 | 0.017805 | 0.043903
0.14 | 0.02074 | 0.05992
0.15 | 0.024005 | 0.08037
0.16 | 0.027801 | 0.10716
0.17 | 0.032336 | 0.14063
0.18 | 0.037252 | 0.18156
0.19 | 0.042976 | 0.2334
0.2 | 0.049265 | 0.29624
0.21 | 0.0565 | 0.37563
0.22 | 0.06557 | 0.47259
0.23 | 0.07492 | 0.5855
0.24 | 0.08608 | 0.7292
0.25 | 0.09866 | 0.9074
0.26 | 0.11326 | 1.1147
0.27 | 0.12971 | 1.3733
0.28 | 0.1478 | 1.6803
0.29 | 0.1687 | 2.0577
0.3 | 0.19155 | 2.5079
0.31 | 0.2187 | 3.0513
0.32 | 0.24992 | 3.7008
0.33 | 0.28548 | 4.4821
0.34 | 0.32513 | 5.4294
0.35 | 0.37054 | 6.521
0.36 | 0.4246 | 7.864
0.37 | 0.48306 | 9.526
0.38 | 0.55237 | 11.471
0.39 | 0.6246 | 13.841
0.4 | 0.7179 | 16.654
0.41 | 0.824 | 20.049
0.42 | 0.9517 | 24.158
0.43 | 1.1022 | 29.079
0.44 | 1.274 | 35.022
0.45 | 1.4878 | 42.146
0.46 | 1.7379 | 50.798
0.47 | 2.0417 | 60.99
0.48 | 2.3962 | 73.24
0.49 | 2.8318 | 88
0.5 | 3.3656 | 105.48