## Diode Characteristic (uA-mm)
VGS (V) | VDS = 0.000 V | VDS = 0.500 V
-1.25 | -2.7137 | -7.127
-1.24 | -2.6287 | -6.945
-1.23 | -2.5264 | -6.725
-1.22 | -2.4335 | -6.485
-1.21 | -2.3477 | -6.319
-1.2 | -2.2773 | -6.11
-1.19 | -2.1838 | -5.909
-1.18 | -2.1161 | -5.707
-1.17 | -2.0336 | -5.528
-1.16 | -1.9683 | -5.353
-1.15 | -1.8954 | -5.224
-1.14 | -1.824 | -5.034
-1.13 | -1.7662 | -4.8718
-1.12 | -1.71 | -4.7249
-1.11 | -1.643 | -4.5481
-1.1 | -1.5801 | -4.4016
-1.09 | -1.5164 | -4.2637
-1.08 | -1.4634 | -4.1135
-1.07 | -1.4121 | -4.0104
-1.06 | -1.3599 | -3.8685
-1.05 | -1.3072 | -3.7441
-1.04 | -1.2587 | -3.6068
-1.03 | -1.2106 | -3.5109
-1.02 | -1.1736 | -3.3704
-1.01 | -1.1273 | -3.2774
-1 | -1.0804 | -3.1651
-0.99 | -1.0401 | -3.0642
-0.98 | -1.0004 | -2.96
-0.97 | -0.9638 | -2.8653
-0.96 | -0.9247 | -2.7573
-0.95 | -0.8943 | -2.68
-0.94 | -0.8554 | -2.5913
-0.93 | -0.8224 | -2.5031
-0.92 | -0.7947 | -2.4211
-0.91 | -0.7622 | -2.3292
-0.9 | -0.7331 | -2.2535
-0.89 | -0.7036 | -2.1718
-0.88 | -0.6722 | -2.1078
-0.87 | -0.6444 | -2.034
-0.86 | -0.6199 | -1.9523
-0.85 | -0.5966 | -1.8872
-0.84 | -0.5708 | -1.8121
-0.83 | -0.5476 | -1.7436
-0.82 | -0.5246 | -1.6775
-0.81 | -0.5065 | -1.6271
-0.8 | -0.48405 | -1.5706
-0.79 | -0.46228 | -1.5214
-0.78 | -0.44618 | -1.4589
-0.77 | -0.42344 | -1.4092
-0.76 | -0.40671 | -1.3568
-0.75 | -0.38766 | -1.3119
-0.74 | -0.37197 | -1.2667
-0.73 | -0.35596 | -1.2094
-0.72 | -0.34028 | -1.1657
-0.71 | -0.32535 | -1.1343
-0.7 | -0.3122 | -1.0897
-0.69 | -0.29716 | -1.0477
-0.68 | -0.28368 | -1.0116
-0.67 | -0.27282 | -0.9727
-0.66 | -0.25808 | -0.9326
-0.65 | -0.24596 | -0.8942
-0.64 | -0.23479 | -0.8686
-0.63 | -0.2234 | -0.8307
-0.62 | -0.2133 | -0.8017
-0.61 | -0.20306 | -0.7704
-0.6 | -0.19314 | -0.7388
-0.59 | -0.18444 | -0.711
-0.58 | -0.17553 | -0.6839
-0.57 | -0.16662 | -0.6532
-0.56 | -0.15899 | -0.6296
-0.55 | -0.15218 | -0.607
-0.54 | -0.1434 | -0.5794
-0.53 | -0.13515 | -0.5554
-0.52 | -0.12831 | -0.533
-0.51 | -0.12141 | -0.5131
-0.5 | -0.11497 | -0.49441
-0.49 | -0.10923 | -0.47315
-0.48 | -0.10325 | -0.45716
-0.47 | -0.09823 | -0.43777
-0.46 | -0.09272 | -0.42115
-0.45 | -0.08746 | -0.40193
-0.44 | -0.08272 | -0.38466
-0.43 | -0.07758 | -0.36997
-0.42 | -0.07367 | -0.35279
-0.41 | -0.06915 | -0.3369
-0.4 | -0.06542 | -0.32438
-0.39 | -0.06187 | -0.30918
-0.38 | -0.05799 | -0.29396
-0.37 | -0.05447 | -0.28091
-0.36 | -0.05133 | -0.26903
-0.35 | -0.048639 | -0.2571
-0.34 | -0.045248 | -0.24331
-0.33 | -0.042692 | -0.23444
-0.32 | -0.040076 | -0.22312
-0.31 | -0.037496 | -0.21333
-0.3 | -0.035004 | -0.20305
-0.29 | -0.0326 | -0.19252
-0.28 | -0.030554 | -0.18056
-0.27 | -0.028753 | -0.17152
-0.26 | -0.026396 | -0.1611
-0.25 | -0.024648 | -0.15165
-0.24 | -0.02297 | -0.14253
-0.23 | -0.021274 | -0.13351
-0.22 | -0.019603 | -0.12433
-0.21 | -0.018237 | -0.11596
-0.2 | -0.016854 | -0.10909
-0.19 | -0.015573 | -0.10175
-0.18 | -0.014243 | -0.09467
-0.17 | -0.013062 | -0.08722
-0.16 | -0.011927 | -0.08118
-0.15 | -0.010999 | -0.07485
-0.14 | -0.009911 | -0.06854
-0.13 | -0.00904 | -0.06347
-0.12 | -0.008179 | -0.05849
-0.11 | -0.007389 | -0.05406
-0.1 | -0.006578 | -0.048724
-0.09 | -0.005854 | -0.044763
-0.08 | -0.005115 | -0.040698
-0.07 | -0.0044911 | -0.037232
-0.06 | -0.0038245 | -0.033996
-0.05 | -0.0032072 | -0.030892
-0.04 | -0.002562 | -0.027834
-0.03 | -0.0019761 | -0.025331
-0.02 | -0.0013185 | -0.022986
-0.01 | -0.0006917 | -0.020572
0 | -1.67e-05 | -0.018131
0.01 | 0.0006946 | -0.016058
0.02 | 0.0014561 | -0.014177
0.03 | 0.0022741 | -0.012016
0.04 | 0.0032011 | -0.009862
0.05 | 0.0041623 | -0.007458
0.06 | 0.0053167 | -0.0047332
0.07 | 0.00651 | -0.0014274
0.08 | 0.00793 | 0.0025714
0.09 | 0.009612 | 0.007578
0.1 | 0.011422 | 0.014041
0.11 | 0.013423 | 0.022262
0.12 | 0.015773 | 0.032733
0.13 | 0.018582 | 0.045936
0.14 | 0.021669 | 0.06258
0.15 | 0.024977 | 0.08446
0.16 | 0.028883 | 0.1118
0.17 | 0.033528 | 0.14566
0.18 | 0.038619 | 0.18801
0.19 | 0.044593 | 0.24014
0.2 | 0.05102 | 0.30565
0.21 | 0.05785 | 0.38639
0.22 | 0.06688 | 0.48235
0.23 | 0.07682 | 0.5971
0.24 | 0.08776 | 0.7417
0.25 | 0.10063 | 0.9167
0.26 | 0.11529 | 1.1317
0.27 | 0.13168 | 1.3879
0.28 | 0.15018 | 1.6956
0.29 | 0.1708 | 2.0661
0.3 | 0.19513 | 2.5217
0.31 | 0.22257 | 3.0648
0.32 | 0.25338 | 3.7082
0.33 | 0.28852 | 4.4866
0.34 | 0.32869 | 5.4237
0.35 | 0.37413 | 6.484
0.36 | 0.42751 | 7.835
0.37 | 0.48572 | 9.463
0.38 | 0.55493 | 11.409
0.39 | 0.6227 | 13.72
0.4 | 0.7176 | 16.495
0.41 | 0.8248 | 19.836
0.42 | 0.9486 | 23.864
0.43 | 1.0953 | 28.755
0.44 | 1.271 | 34.608
0.45 | 1.4754 | 41.646
0.46 | 1.7205 | 50.078
0.47 | 2.0178 | 60.01
0.48 | 2.3699 | 72.29
0.49 | 2.7911 | 86.45
0.5 | 3.3165 | 104.01