## Diode Characteristic (uA-mm)
VGS (V) | VDS = 0.000 V | VDS = 0.500 V
-1.25 | -3.1677 | -8.484
-1.24 | -3.05 | -8.221
-1.23 | -2.9278 | -7.932
-1.22 | -2.8253 | -7.671
-1.21 | -2.7256 | -7.461
-1.2 | -2.6314 | -7.227
-1.19 | -2.543 | -7.006
-1.18 | -2.4459 | -6.788
-1.17 | -2.3584 | -6.581
-1.16 | -2.2765 | -6.367
-1.15 | -2.2022 | -6.166
-1.14 | -2.113 | -5.95
-1.13 | -2.0475 | -5.792
-1.12 | -1.9675 | -5.566
-1.11 | -1.8956 | -5.382
-1.1 | -1.8365 | -5.249
-1.09 | -1.7643 | -5.066
-1.08 | -1.6988 | -4.907
-1.07 | -1.6355 | -4.7195
-1.06 | -1.5746 | -4.5867
-1.05 | -1.5241 | -4.4295
-1.04 | -1.4612 | -4.2844
-1.03 | -1.4112 | -4.1524
-1.02 | -1.3612 | -4.0146
-1.01 | -1.3053 | -3.8876
-1 | -1.2564 | -3.7577
-0.99 | -1.2111 | -3.6322
-0.98 | -1.1619 | -3.4964
-0.97 | -1.1152 | -3.3893
-0.96 | -1.0738 | -3.264
-0.95 | -1.0353 | -3.1672
-0.94 | -0.9897 | -3.0478
-0.93 | -0.9501 | -2.9485
-0.92 | -0.916 | -2.8462
-0.91 | -0.8817 | -2.7529
-0.9 | -0.8523 | -2.6767
-0.89 | -0.8168 | -2.5657
-0.88 | -0.7821 | -2.4934
-0.87 | -0.7493 | -2.3942
-0.86 | -0.7177 | -2.3071
-0.85 | -0.6864 | -2.2331
-0.84 | -0.6573 | -2.1516
-0.83 | -0.6329 | -2.0794
-0.82 | -0.6054 | -2.0015
-0.81 | -0.5837 | -1.9331
-0.8 | -0.5572 | -1.8584
-0.79 | -0.5345 | -1.789
-0.78 | -0.5108 | -1.7263
-0.77 | -0.493 | -1.6664
-0.76 | -0.4713 | -1.6052
-0.75 | -0.45029 | -1.5483
-0.74 | -0.43059 | -1.4897
-0.73 | -0.40893 | -1.4319
-0.72 | -0.39172 | -1.3814
-0.71 | -0.37528 | -1.3292
-0.7 | -0.35898 | -1.2794
-0.69 | -0.34394 | -1.2322
-0.68 | -0.32649 | -1.1921
-0.67 | -0.3124 | -1.1384
-0.66 | -0.29576 | -1.0968
-0.65 | -0.28333 | -1.0586
-0.64 | -0.26932 | -1.0185
-0.63 | -0.25719 | -0.9747
-0.62 | -0.24577 | -0.9413
-0.61 | -0.23326 | -0.9047
-0.6 | -0.22171 | -0.8671
-0.59 | -0.21189 | -0.8309
-0.58 | -0.20139 | -0.806
-0.57 | -0.19051 | -0.7743
-0.56 | -0.18181 | -0.741
-0.55 | -0.17188 | -0.7125
-0.54 | -0.16205 | -0.6919
-0.53 | -0.15532 | -0.6655
-0.52 | -0.14653 | -0.6327
-0.51 | -0.13968 | -0.6101
-0.5 | -0.13137 | -0.584
-0.49 | -0.12508 | -0.5611
-0.48 | -0.11797 | -0.5388
-0.47 | -0.11209 | -0.5146
-0.46 | -0.10596 | -0.49847
-0.45 | -0.09974 | -0.47414
-0.44 | -0.09438 | -0.45637
-0.43 | -0.08924 | -0.43817
-0.42 | -0.08379 | -0.4181
-0.41 | -0.07886 | -0.40161
-0.4 | -0.07462 | -0.38602
-0.39 | -0.06988 | -0.36498
-0.38 | -0.06619 | -0.35172
-0.37 | -0.0619 | -0.33515
-0.36 | -0.05834 | -0.32189
-0.35 | -0.05462 | -0.30681
-0.34 | -0.05087 | -0.28941
-0.33 | -0.048214 | -0.27883
-0.32 | -0.045002 | -0.26588
-0.31 | -0.042278 | -0.25227
-0.3 | -0.03942 | -0.23971
-0.29 | -0.036971 | -0.22881
-0.28 | -0.03443 | -0.21568
-0.27 | -0.032012 | -0.20339
-0.26 | -0.029748 | -0.19408
-0.25 | -0.027657 | -0.18286
-0.24 | -0.025687 | -0.17132
-0.23 | -0.023645 | -0.16131
-0.22 | -0.021871 | -0.15152
-0.21 | -0.020357 | -0.14058
-0.2 | -0.018601 | -0.13137
-0.19 | -0.017186 | -0.12319
-0.18 | -0.015791 | -0.11359
-0.17 | -0.014521 | -0.10521
-0.16 | -0.013158 | -0.09806
-0.15 | -0.011977 | -0.09033
-0.14 | -0.010971 | -0.08418
-0.13 | -0.009992 | -0.07693
-0.12 | -0.008968 | -0.0707
-0.11 | -0.008062 | -0.0653
-0.1 | -0.007196 | -0.05995
-0.09 | -0.006453 | -0.05483
-0.08 | -0.005606 | -0.05027
-0.07 | -0.0048844 | -0.045665
-0.06 | -0.0042064 | -0.041818
-0.05 | -0.003476 | -0.037674
-0.04 | -0.0028183 | -0.034187
-0.03 | -0.0021123 | -0.030846
-0.02 | -0.0014545 | -0.027867
-0.01 | -0.000715 | -0.024928
0 | -1.02e-05 | -0.02196
0.01 | 0.000757 | -0.019454
0.02 | 0.0015661 | -0.016796
0.03 | 0.0024942 | -0.01446
0.04 | 0.003453 | -0.01175
0.05 | 0.0045791 | -0.008835
0.06 | 0.005751 | -0.005731
0.07 | 0.00715 | -0.0020602
0.08 | 0.008803 | 0.0023708
0.09 | 0.010519 | 0.008024
0.1 | 0.012494 | 0.014899
0.11 | 0.014806 | 0.023573
0.12 | 0.017511 | 0.035209
0.13 | 0.020379 | 0.049589
0.14 | 0.023708 | 0.06728
0.15 | 0.027446 | 0.09051
0.16 | 0.032153 | 0.11977
0.17 | 0.037114 | 0.15627
0.18 | 0.042824 | 0.20055
0.19 | 0.049105 | 0.2561
0.2 | 0.056892 | 0.32589
0.21 | 0.06461 | 0.41166
0.22 | 0.07387 | 0.51624
0.23 | 0.08536 | 0.6373
0.24 | 0.09776 | 0.789
0.25 | 0.11259 | 0.9759
0.26 | 0.12852 | 1.2026
0.27 | 0.14578 | 1.4684
0.28 | 0.16641 | 1.7974
0.29 | 0.19057 | 2.1897
0.3 | 0.2168 | 2.6632
0.31 | 0.24686 | 3.2311
0.32 | 0.2804 | 3.9145
0.33 | 0.3199 | 4.7347
0.34 | 0.36464 | 5.6969
0.35 | 0.41304 | 6.843
0.36 | 0.47076 | 8.234
0.37 | 0.53424 | 9.91
0.38 | 0.6013 | 11.934
0.39 | 0.686 | 14.336
0.4 | 0.786 | 17.235
0.41 | 0.9012 | 20.667
0.42 | 1.0353 | 24.877
0.43 | 1.1947 | 29.929
0.44 | 1.3758 | 35.892
0.45 | 1.593 | 43.159
0.46 | 1.8579 | 51.95
0.47 | 2.1634 | 62.11
0.48 | 2.5447 | 74.6
0.49 | 2.9891 | 89.53
0.5 | 3.5336 | 107.32