## Diode Characteristic (uA-mm)
VGS (V) | VDS = 0.000 V | VDS = 0.500 V
-1.25 | -3.3579 | -9.158
-1.24 | -3.2351 | -8.874
-1.23 | -3.122 | -8.57
-1.22 | -3.016 | -8.311
-1.21 | -2.9041 | -8.034
-1.2 | -2.7956 | -7.781
-1.19 | -2.694 | -7.547
-1.18 | -2.5991 | -7.3
-1.17 | -2.4965 | -7.07
-1.16 | -2.4103 | -6.859
-1.15 | -2.3185 | -6.613
-1.14 | -2.2215 | -6.409
-1.13 | -2.1383 | -6.19
-1.12 | -2.0656 | -5.987
-1.11 | -1.9894 | -5.826
-1.1 | -1.9158 | -5.629
-1.09 | -1.8492 | -5.444
-1.08 | -1.7772 | -5.259
-1.07 | -1.7146 | -5.063
-1.06 | -1.6513 | -4.9213
-1.05 | -1.5843 | -4.7605
-1.04 | -1.5263 | -4.61
-1.03 | -1.4655 | -4.4506
-1.02 | -1.4117 | -4.3043
-1.01 | -1.3565 | -4.1507
-1 | -1.3063 | -3.9881
-0.99 | -1.2601 | -3.8615
-0.98 | -1.2122 | -3.7466
-0.97 | -1.1628 | -3.6155
-0.96 | -1.1155 | -3.4956
-0.95 | -1.0779 | -3.3927
-0.94 | -1.0267 | -3.2678
-0.93 | -0.9821 | -3.1462
-0.92 | -0.9523 | -3.0299
-0.91 | -0.9119 | -2.93
-0.9 | -0.8734 | -2.8332
-0.89 | -0.8416 | -2.7249
-0.88 | -0.8076 | -2.6358
-0.87 | -0.7759 | -2.5272
-0.86 | -0.7399 | -2.4506
-0.85 | -0.7084 | -2.3594
-0.84 | -0.6814 | -2.2745
-0.83 | -0.6493 | -2.1961
-0.82 | -0.6249 | -2.1166
-0.81 | -0.5978 | -2.0405
-0.8 | -0.5736 | -1.9596
-0.79 | -0.5446 | -1.897
-0.78 | -0.5249 | -1.8263
-0.77 | -0.5024 | -1.7597
-0.76 | -0.48378 | -1.7044
-0.75 | -0.46113 | -1.6396
-0.74 | -0.44281 | -1.5725
-0.73 | -0.42134 | -1.517
-0.72 | -0.40295 | -1.4604
-0.71 | -0.38504 | -1.4154
-0.7 | -0.36539 | -1.3544
-0.69 | -0.34753 | -1.3083
-0.68 | -0.33382 | -1.2552
-0.67 | -0.31776 | -1.2058
-0.66 | -0.30304 | -1.1595
-0.65 | -0.28855 | -1.1169
-0.64 | -0.27706 | -1.0714
-0.63 | -0.26286 | -1.0325
-0.62 | -0.25071 | -0.9944
-0.61 | -0.23819 | -0.9451
-0.6 | -0.22669 | -0.9136
-0.59 | -0.21597 | -0.8825
-0.58 | -0.20494 | -0.8446
-0.57 | -0.19467 | -0.8116
-0.56 | -0.1849 | -0.7796
-0.55 | -0.17612 | -0.7469
-0.54 | -0.16641 | -0.7188
-0.53 | -0.15892 | -0.6868
-0.52 | -0.15035 | -0.6611
-0.51 | -0.14211 | -0.6337
-0.5 | -0.13435 | -0.6091
-0.49 | -0.12726 | -0.5835
-0.48 | -0.11985 | -0.562
-0.47 | -0.11332 | -0.5355
-0.46 | -0.10762 | -0.5115
-0.45 | -0.10079 | -0.4935
-0.44 | -0.09569 | -0.47244
-0.43 | -0.09049 | -0.45248
-0.42 | -0.0851 | -0.43496
-0.41 | -0.07942 | -0.41672
-0.4 | -0.07477 | -0.39681
-0.39 | -0.07005 | -0.38049
-0.38 | -0.06608 | -0.36299
-0.37 | -0.06198 | -0.34756
-0.36 | -0.05818 | -0.33161
-0.35 | -0.05456 | -0.31724
-0.34 | -0.05132 | -0.30346
-0.33 | -0.048598 | -0.28815
-0.32 | -0.045279 | -0.27449
-0.31 | -0.042619 | -0.2587
-0.3 | -0.0399 | -0.24743
-0.29 | -0.036924 | -0.23565
-0.28 | -0.034407 | -0.22337
-0.27 | -0.032014 | -0.21153
-0.26 | -0.029634 | -0.19813
-0.25 | -0.027726 | -0.1868
-0.24 | -0.025767 | -0.17641
-0.23 | -0.02391 | -0.16557
-0.22 | -0.022009 | -0.15589
-0.21 | -0.020332 | -0.14581
-0.2 | -0.018883 | -0.1366
-0.19 | -0.017288 | -0.12655
-0.18 | -0.015803 | -0.11799
-0.17 | -0.014526 | -0.1097
-0.16 | -0.013353 | -0.10183
-0.15 | -0.01227 | -0.09321
-0.14 | -0.011026 | -0.08604
-0.13 | -0.010049 | -0.07937
-0.12 | -0.009051 | -0.07349
-0.11 | -0.008157 | -0.0668
-0.1 | -0.007287 | -0.06139
-0.09 | -0.006453 | -0.05655
-0.08 | -0.005691 | -0.05159
-0.07 | -0.0049675 | -0.046469
-0.06 | -0.0042267 | -0.042521
-0.05 | -0.0035312 | -0.038288
-0.04 | -0.0028316 | -0.034996
-0.03 | -0.0021725 | -0.031526
-0.02 | -0.0014544 | -0.028476
-0.01 | -0.0007673 | -0.025691
0 | -2.05e-05 | -0.022705
0.01 | 0.0007833 | -0.020078
0.02 | 0.0016196 | -0.017528
0.03 | 0.0025448 | -0.015001
0.04 | 0.0035866 | -0.012331
0.05 | 0.0046858 | -0.009461
0.06 | 0.006 | -0.006267
0.07 | 0.007402 | -0.0023577
0.08 | 0.008993 | 0.0021647
0.09 | 0.010816 | 0.007741
0.1 | 0.012965 | 0.014688
0.11 | 0.01534 | 0.023571
0.12 | 0.017994 | 0.03502
0.13 | 0.020985 | 0.049669
0.14 | 0.024519 | 0.06757
0.15 | 0.028547 | 0.09066
0.16 | 0.033076 | 0.12042
0.17 | 0.038162 | 0.15657
0.18 | 0.044129 | 0.20162
0.19 | 0.050898 | 0.25862
0.2 | 0.05769 | 0.32707
0.21 | 0.06668 | 0.41242
0.22 | 0.07632 | 0.5163
0.23 | 0.08759 | 0.6356
0.24 | 0.10024 | 0.7915
0.25 | 0.11554 | 0.9802
0.26 | 0.13188 | 1.2051
0.27 | 0.1505 | 1.4766
0.28 | 0.17145 | 1.8001
0.29 | 0.19538 | 2.1939
0.3 | 0.22335 | 2.6639
0.31 | 0.25348 | 3.2308
0.32 | 0.28776 | 3.9073
0.33 | 0.32706 | 4.708
0.34 | 0.37131 | 5.6893
0.35 | 0.4211 | 6.816
0.36 | 0.48018 | 8.188
0.37 | 0.54651 | 9.868
0.38 | 0.6118 | 11.88
0.39 | 0.7002 | 14.267
0.4 | 0.7961 | 17.088
0.41 | 0.9137 | 20.548
0.42 | 1.0486 | 24.724
0.43 | 1.2042 | 29.71
0.44 | 1.3921 | 35.633
0.45 | 1.6174 | 42.818
0.46 | 1.8808 | 51.48
0.47 | 2.1912 | 61.71
0.48 | 2.5672 | 74
0.49 | 3.0226 | 88.86
0.5 | 3.5552 | 106.56