## Diode Characteristic (uA-mm)
VGS (V) | VDS = 0.000 V | VDS = 0.500 V
-1.25 | -3.5116 | -9.481
-1.24 | -3.3815 | -9.175
-1.23 | -3.2352 | -8.885
-1.22 | -3.145 | -8.602
-1.21 | -3.0292 | -8.338
-1.2 | -2.9182 | -8.072
-1.19 | -2.8087 | -7.792
-1.18 | -2.7179 | -7.574
-1.17 | -2.6318 | -7.31
-1.16 | -2.5313 | -7.096
-1.15 | -2.4315 | -6.867
-1.14 | -2.3508 | -6.64
-1.13 | -2.2626 | -6.436
-1.12 | -2.1823 | -6.251
-1.11 | -2.103 | -6.061
-1.1 | -2.0244 | -5.825
-1.09 | -1.9546 | -5.657
-1.08 | -1.8726 | -5.503
-1.07 | -1.809 | -5.314
-1.06 | -1.7486 | -5.138
-1.05 | -1.6738 | -4.9302
-1.04 | -1.6214 | -4.7721
-1.03 | -1.5603 | -4.6314
-1.02 | -1.4878 | -4.4665
-1.01 | -1.4438 | -4.3213
-1 | -1.3788 | -4.2023
-0.99 | -1.3278 | -4.0349
-0.98 | -1.2765 | -3.8779
-0.97 | -1.2299 | -3.7627
-0.96 | -1.1808 | -3.6487
-0.95 | -1.1323 | -3.5353
-0.94 | -1.0928 | -3.413
-0.93 | -1.0502 | -3.2931
-0.92 | -1.0068 | -3.1857
-0.91 | -0.9651 | -3.073
-0.9 | -0.9297 | -2.9615
-0.89 | -0.8934 | -2.8491
-0.88 | -0.8589 | -2.7634
-0.87 | -0.8251 | -2.6538
-0.86 | -0.7922 | -2.5764
-0.85 | -0.7588 | -2.4827
-0.84 | -0.7221 | -2.4068
-0.83 | -0.6909 | -2.3134
-0.82 | -0.6628 | -2.2264
-0.81 | -0.636 | -2.136
-0.8 | -0.6088 | -2.062
-0.79 | -0.583 | -1.9895
-0.78 | -0.5616 | -1.9157
-0.77 | -0.5362 | -1.8558
-0.76 | -0.5098 | -1.7932
-0.75 | -0.4945 | -1.7255
-0.74 | -0.47108 | -1.6621
-0.73 | -0.44766 | -1.5951
-0.72 | -0.4295 | -1.5373
-0.71 | -0.41058 | -1.4743
-0.7 | -0.39099 | -1.4271
-0.69 | -0.37443 | -1.3765
-0.68 | -0.35654 | -1.3198
-0.67 | -0.33967 | -1.2722
-0.66 | -0.32403 | -1.2193
-0.65 | -0.30893 | -1.1799
-0.64 | -0.29523 | -1.1372
-0.63 | -0.28 | -1.0956
-0.62 | -0.26741 | -1.0514
-0.61 | -0.25474 | -1.0008
-0.6 | -0.24254 | -0.9733
-0.59 | -0.23127 | -0.9325
-0.58 | -0.21937 | -0.8919
-0.57 | -0.20791 | -0.8576
-0.56 | -0.19798 | -0.8269
-0.55 | -0.18734 | -0.7924
-0.54 | -0.17768 | -0.7559
-0.53 | -0.16892 | -0.7304
-0.52 | -0.16024 | -0.7011
-0.51 | -0.15072 | -0.6706
-0.5 | -0.14298 | -0.6412
-0.49 | -0.13545 | -0.6188
-0.48 | -0.12784 | -0.5909
-0.47 | -0.12124 | -0.5674
-0.46 | -0.11476 | -0.547
-0.45 | -0.10847 | -0.523
-0.44 | -0.10226 | -0.5041
-0.43 | -0.09654 | -0.48327
-0.42 | -0.09084 | -0.46151
-0.41 | -0.08482 | -0.4442
-0.4 | -0.08019 | -0.42315
-0.39 | -0.07522 | -0.40207
-0.38 | -0.0711 | -0.38555
-0.37 | -0.06659 | -0.3691
-0.36 | -0.06217 | -0.35356
-0.35 | -0.05826 | -0.33646
-0.34 | -0.05449 | -0.32283
-0.33 | -0.05108 | -0.30692
-0.32 | -0.048321 | -0.29028
-0.31 | -0.045344 | -0.27669
-0.3 | -0.042312 | -0.26188
-0.29 | -0.039339 | -0.24904
-0.28 | -0.036562 | -0.2344
-0.27 | -0.034052 | -0.22275
-0.26 | -0.031567 | -0.21116
-0.25 | -0.029413 | -0.19847
-0.24 | -0.027126 | -0.1877
-0.23 | -0.025204 | -0.17536
-0.22 | -0.023375 | -0.16566
-0.21 | -0.021456 | -0.15425
-0.2 | -0.019796 | -0.14431
-0.19 | -0.018106 | -0.1346
-0.18 | -0.016675 | -0.12559
-0.17 | -0.015239 | -0.11619
-0.16 | -0.013916 | -0.10737
-0.15 | -0.012694 | -0.0995
-0.14 | -0.011599 | -0.09224
-0.13 | -0.010485 | -0.08507
-0.12 | -0.00947 | -0.07744
-0.11 | -0.008553 | -0.07171
-0.1 | -0.007583 | -0.06526
-0.09 | -0.006704 | -0.06016
-0.08 | -0.005938 | -0.05428
-0.07 | -0.005176 | -0.049765
-0.06 | -0.0044266 | -0.045647
-0.05 | -0.0036544 | -0.040976
-0.04 | -0.0029748 | -0.037172
-0.03 | -0.0022274 | -0.033855
-0.02 | -0.0015381 | -0.030552
-0.01 | -0.0007945 | -0.027278
0 | -3.82e-05 | -0.023907
0.01 | 0.0008176 | -0.021263
0.02 | 0.001678 | -0.018352
0.03 | 0.0026833 | -0.015696
0.04 | 0.0037339 | -0.012753
0.05 | 0.0049266 | -0.009728
0.06 | 0.006217 | -0.006482
0.07 | 0.007687 | -0.0024628
0.08 | 0.009387 | 0.0022571
0.09 | 0.011387 | 0.008155
0.1 | 0.01352 | 0.015359
0.11 | 0.015952 | 0.024547
0.12 | 0.018819 | 0.036563
0.13 | 0.02216 | 0.051348
0.14 | 0.025705 | 0.06996
0.15 | 0.030025 | 0.09434
0.16 | 0.034672 | 0.12403
0.17 | 0.040334 | 0.16125
0.18 | 0.046828 | 0.20792
0.19 | 0.053655 | 0.26614
0.2 | 0.06064 | 0.33714
0.21 | 0.07026 | 0.42464
0.22 | 0.08074 | 0.53014
0.23 | 0.09243 | 0.6529
0.24 | 0.10631 | 0.8101
0.25 | 0.1214 | 1.0014
0.26 | 0.13868 | 1.2307
0.27 | 0.15919 | 1.503
0.28 | 0.1814 | 1.8413
0.29 | 0.2065 | 2.2416
0.3 | 0.23512 | 2.7186
0.31 | 0.2677 | 3.2983
0.32 | 0.30511 | 3.9791
0.33 | 0.34475 | 4.8119
0.34 | 0.39257 | 5.773
0.35 | 0.44435 | 6.967
0.36 | 0.50474 | 8.371
0.37 | 0.5725 | 10.057
0.38 | 0.6523 | 12.099
0.39 | 0.7386 | 14.536
0.4 | 0.8442 | 17.427
0.41 | 0.9638 | 20.9
0.42 | 1.1057 | 25.13
0.43 | 1.2638 | 30.178
0.44 | 1.4563 | 36.133
0.45 | 1.6812 | 43.45
0.46 | 1.947 | 52.264
0.47 | 2.2681 | 62.49
0.48 | 2.646 | 75.03
0.49 | 3.1051 | 89.96
0.5 | 3.6529 | 107.76