## Diode Characteristic (uA-mm)
VGS (V) | VDS = 0.000 V | VDS = 0.500 V
-1.25 | -3.3703 | -9.111
-1.24 | -3.2579 | -8.807
-1.23 | -3.1308 | -8.569
-1.22 | -3.0331 | -8.266
-1.21 | -2.9077 | -8.008
-1.2 | -2.8034 | -7.756
-1.19 | -2.6857 | -7.514
-1.18 | -2.6088 | -7.257
-1.17 | -2.4987 | -7.034
-1.16 | -2.4142 | -6.813
-1.15 | -2.3393 | -6.59
-1.14 | -2.241 | -6.386
-1.13 | -2.1549 | -6.159
-1.12 | -2.0809 | -5.956
-1.11 | -2.0045 | -5.774
-1.1 | -1.9299 | -5.591
-1.09 | -1.8558 | -5.416
-1.08 | -1.7947 | -5.238
-1.07 | -1.7302 | -5.067
-1.06 | -1.6605 | -4.8906
-1.05 | -1.6017 | -4.7178
-1.04 | -1.5452 | -4.5576
-1.03 | -1.4858 | -4.4128
-1.02 | -1.4241 | -4.2756
-1.01 | -1.3685 | -4.119
-1 | -1.3226 | -3.9824
-0.99 | -1.2667 | -3.8419
-0.98 | -1.2153 | -3.7116
-0.97 | -1.1688 | -3.5918
-0.96 | -1.1239 | -3.477
-0.95 | -1.0788 | -3.3552
-0.94 | -1.0347 | -3.2308
-0.93 | -0.9927 | -3.1257
-0.92 | -0.9524 | -3.0182
-0.91 | -0.9179 | -2.9102
-0.9 | -0.8822 | -2.8078
-0.89 | -0.8477 | -2.7052
-0.88 | -0.8114 | -2.6213
-0.87 | -0.7792 | -2.5166
-0.86 | -0.7463 | -2.4366
-0.85 | -0.714 | -2.3525
-0.84 | -0.683 | -2.2641
-0.83 | -0.6545 | -2.1834
-0.82 | -0.6258 | -2.1011
-0.81 | -0.6013 | -2.0253
-0.8 | -0.5737 | -1.9563
-0.79 | -0.5521 | -1.8762
-0.78 | -0.5282 | -1.8191
-0.77 | -0.5063 | -1.7591
-0.76 | -0.48465 | -1.6899
-0.75 | -0.46454 | -1.6295
-0.74 | -0.4449 | -1.5598
-0.73 | -0.42429 | -1.507
-0.72 | -0.40348 | -1.4539
-0.71 | -0.38484 | -1.3965
-0.7 | -0.36914 | -1.3372
-0.69 | -0.35392 | -1.2908
-0.68 | -0.33779 | -1.2392
-0.67 | -0.32182 | -1.1892
-0.66 | -0.30598 | -1.1446
-0.65 | -0.2933 | -1.1054
-0.64 | -0.27963 | -1.0629
-0.63 | -0.26538 | -1.0174
-0.62 | -0.25156 | -0.9761
-0.61 | -0.23987 | -0.9378
-0.6 | -0.22802 | -0.9038
-0.59 | -0.2178 | -0.8695
-0.58 | -0.20724 | -0.834
-0.57 | -0.19605 | -0.7988
-0.56 | -0.18598 | -0.7647
-0.55 | -0.17779 | -0.7351
-0.54 | -0.16932 | -0.7076
-0.53 | -0.16074 | -0.6785
-0.52 | -0.15155 | -0.6509
-0.51 | -0.14399 | -0.6222
-0.5 | -0.13531 | -0.5964
-0.49 | -0.1291 | -0.5731
-0.48 | -0.12198 | -0.5492
-0.47 | -0.11475 | -0.5279
-0.46 | -0.10899 | -0.5004
-0.45 | -0.1021 | -0.48616
-0.44 | -0.09593 | -0.46444
-0.43 | -0.09132 | -0.44522
-0.42 | -0.08594 | -0.42449
-0.41 | -0.08097 | -0.40763
-0.4 | -0.07583 | -0.3901
-0.39 | -0.07163 | -0.37444
-0.38 | -0.06716 | -0.35377
-0.37 | -0.06323 | -0.33731
-0.36 | -0.05953 | -0.31989
-0.35 | -0.05588 | -0.3066
-0.34 | -0.05244 | -0.29403
-0.33 | -0.049486 | -0.28162
-0.32 | -0.046334 | -0.26684
-0.31 | -0.04334 | -0.25431
-0.3 | -0.040739 | -0.24095
-0.29 | -0.038158 | -0.22783
-0.28 | -0.035452 | -0.21611
-0.27 | -0.032973 | -0.20446
-0.26 | -0.03069 | -0.19182
-0.25 | -0.028554 | -0.18167
-0.24 | -0.026694 | -0.17156
-0.23 | -0.024518 | -0.15997
-0.22 | -0.022775 | -0.15181
-0.21 | -0.020973 | -0.1418
-0.2 | -0.019353 | -0.13338
-0.19 | -0.017759 | -0.1239
-0.18 | -0.01635 | -0.11484
-0.17 | -0.014973 | -0.10617
-0.16 | -0.013729 | -0.09792
-0.15 | -0.012537 | -0.09041
-0.14 | -0.011373 | -0.08353
-0.13 | -0.010357 | -0.07674
-0.12 | -0.009459 | -0.07077
-0.11 | -0.008407 | -0.06504
-0.1 | -0.007536 | -0.05915
-0.09 | -0.006651 | -0.05431
-0.08 | -0.005926 | -0.049547
-0.07 | -0.005093 | -0.04553
-0.06 | -0.0043659 | -0.041396
-0.05 | -0.0036554 | -0.037419
-0.04 | -0.0029263 | -0.034099
-0.03 | -0.0022614 | -0.030851
-0.02 | -0.0015043 | -0.027797
-0.01 | -0.0007947 | -0.024753
0 | -2.53e-05 | -0.022276
0.01 | 0.0008198 | -0.019585
0.02 | 0.0016715 | -0.017192
0.03 | 0.0026387 | -0.014684
0.04 | 0.0036658 | -0.012063
0.05 | 0.0048234 | -0.00917
0.06 | 0.006132 | -0.006044
0.07 | 0.007561 | -0.0023115
0.08 | 0.009167 | 0.0021185
0.09 | 0.011034 | 0.00785
0.1 | 0.013271 | 0.014775
0.11 | 0.015693 | 0.023838
0.12 | 0.018303 | 0.035074
0.13 | 0.021335 | 0.049884
0.14 | 0.025039 | 0.06748
0.15 | 0.029012 | 0.09096
0.16 | 0.033476 | 0.12069
0.17 | 0.038629 | 0.15742
0.18 | 0.044751 | 0.20302
0.19 | 0.051125 | 0.25991
0.2 | 0.0583 | 0.32826
0.21 | 0.0674 | 0.41674
0.22 | 0.07707 | 0.52261
0.23 | 0.08835 | 0.6432
0.24 | 0.10073 | 0.7981
0.25 | 0.11575 | 0.989
0.26 | 0.13235 | 1.2134
0.27 | 0.15044 | 1.4892
0.28 | 0.17148 | 1.816
0.29 | 0.19459 | 2.2148
0.3 | 0.22252 | 2.6982
0.31 | 0.25278 | 3.2705
0.32 | 0.28646 | 3.9554
0.33 | 0.32581 | 4.7797
0.34 | 0.36945 | 5.748
0.35 | 0.41932 | 6.932
0.36 | 0.47701 | 8.332
0.37 | 0.54137 | 10.051
0.38 | 0.6069 | 12.08
0.39 | 0.695 | 14.523
0.4 | 0.7921 | 17.426
0.41 | 0.9077 | 20.956
0.42 | 1.0427 | 25.201
0.43 | 1.1988 | 30.288
0.44 | 1.3864 | 36.386
0.45 | 1.604 | 43.724
0.46 | 1.8645 | 52.676
0.47 | 2.1735 | 62.97
0.48 | 2.5422 | 75.62
0.49 | 2.9961 | 90.79
0.5 | 3.5299 | 108.94