## Diode Characteristic (uA-mm)
VGS (V) | VDS = 0.000 V | VDS = 0.500 V
-1.25 | -3.5505 | -9.581
-1.24 | -3.4357 | -9.327
-1.23 | -3.306 | -9.027
-1.22 | -3.1828 | -8.723
-1.21 | -3.0766 | -8.462
-1.2 | -2.9554 | -8.175
-1.19 | -2.8442 | -7.971
-1.18 | -2.7468 | -7.626
-1.17 | -2.6482 | -7.426
-1.16 | -2.5525 | -7.219
-1.15 | -2.453 | -6.989
-1.14 | -2.3586 | -6.774
-1.13 | -2.2762 | -6.511
-1.12 | -2.1898 | -6.322
-1.11 | -2.1217 | -6.127
-1.1 | -2.0381 | -5.914
-1.09 | -1.9659 | -5.708
-1.08 | -1.8919 | -5.512
-1.07 | -1.827 | -5.365
-1.06 | -1.7532 | -5.187
-1.05 | -1.6957 | -4.9922
-1.04 | -1.6362 | -4.8573
-1.03 | -1.5708 | -4.6653
-1.02 | -1.5081 | -4.516
-1.01 | -1.4574 | -4.3916
-1 | -1.3896 | -4.2423
-0.99 | -1.3479 | -4.0919
-0.98 | -1.2885 | -3.9496
-0.97 | -1.2418 | -3.8021
-0.96 | -1.1906 | -3.6774
-0.95 | -1.1478 | -3.5349
-0.94 | -1.1037 | -3.4184
-0.93 | -1.0596 | -3.3194
-0.92 | -1.0204 | -3.2071
-0.91 | -0.9732 | -3.0846
-0.9 | -0.9355 | -2.9818
-0.89 | -0.8994 | -2.8901
-0.88 | -0.8626 | -2.7766
-0.87 | -0.8339 | -2.6813
-0.86 | -0.7934 | -2.5965
-0.85 | -0.7606 | -2.5003
-0.84 | -0.7341 | -2.3958
-0.83 | -0.7044 | -2.3189
-0.82 | -0.674 | -2.227
-0.81 | -0.6442 | -2.1547
-0.8 | -0.6201 | -2.079
-0.79 | -0.5888 | -1.9999
-0.78 | -0.5631 | -1.9343
-0.77 | -0.5443 | -1.8645
-0.76 | -0.5169 | -1.7977
-0.75 | -0.49595 | -1.7257
-0.74 | -0.47395 | -1.6599
-0.73 | -0.45231 | -1.6112
-0.72 | -0.43283 | -1.5492
-0.71 | -0.41223 | -1.4826
-0.7 | -0.39527 | -1.4304
-0.69 | -0.37636 | -1.3841
-0.68 | -0.36121 | -1.3345
-0.67 | -0.34277 | -1.2813
-0.66 | -0.32787 | -1.2362
-0.65 | -0.31286 | -1.1819
-0.64 | -0.29889 | -1.1277
-0.63 | -0.28333 | -1.0925
-0.62 | -0.27041 | -1.0527
-0.61 | -0.25894 | -1.01
-0.6 | -0.24525 | -0.9675
-0.59 | -0.2339 | -0.9362
-0.58 | -0.22282 | -0.8925
-0.57 | -0.2109 | -0.8596
-0.56 | -0.19995 | -0.8288
-0.55 | -0.19035 | -0.7848
-0.54 | -0.17917 | -0.7554
-0.53 | -0.17042 | -0.7262
-0.52 | -0.1618 | -0.702
-0.51 | -0.15289 | -0.6667
-0.5 | -0.14498 | -0.6474
-0.49 | -0.13779 | -0.6171
-0.48 | -0.13097 | -0.5954
-0.47 | -0.12371 | -0.5702
-0.46 | -0.11667 | -0.5427
-0.45 | -0.10897 | -0.5268
-0.44 | -0.10282 | -0.5012
-0.43 | -0.09771 | -0.48222
-0.42 | -0.09256 | -0.46073
-0.41 | -0.08741 | -0.44421
-0.4 | -0.0815 | -0.42368
-0.39 | -0.07677 | -0.4015
-0.38 | -0.07195 | -0.38565
-0.37 | -0.0676 | -0.36875
-0.36 | -0.0636 | -0.3519
-0.35 | -0.05959 | -0.33732
-0.34 | -0.05542 | -0.32356
-0.33 | -0.05188 | -0.30395
-0.32 | -0.049333 | -0.29115
-0.31 | -0.04639 | -0.27663
-0.3 | -0.043114 | -0.26425
-0.29 | -0.040373 | -0.24862
-0.28 | -0.037541 | -0.23894
-0.27 | -0.034989 | -0.22527
-0.26 | -0.032575 | -0.21214
-0.25 | -0.030253 | -0.20006
-0.24 | -0.028018 | -0.18831
-0.23 | -0.026036 | -0.17703
-0.22 | -0.024011 | -0.16679
-0.21 | -0.022218 | -0.15944
-0.2 | -0.020322 | -0.1488
-0.19 | -0.018812 | -0.13772
-0.18 | -0.01726 | -0.12773
-0.17 | -0.015815 | -0.1182
-0.16 | -0.014414 | -0.1089
-0.15 | -0.013221 | -0.10079
-0.14 | -0.011854 | -0.09375
-0.13 | -0.01081 | -0.08591
-0.12 | -0.009738 | -0.08034
-0.11 | -0.008767 | -0.07489
-0.1 | -0.007716 | -0.06798
-0.09 | -0.00686 | -0.0626
-0.08 | -0.006098 | -0.05686
-0.07 | -0.00533 | -0.05236
-0.06 | -0.0045229 | -0.047145
-0.05 | -0.0037554 | -0.042706
-0.04 | -0.003058 | -0.038494
-0.03 | -0.0023044 | -0.035134
-0.02 | -0.0016074 | -0.032108
-0.01 | -0.0008092 | -0.028655
0 | -3.6e-06 | -0.025088
0.01 | 0.0008224 | -0.022097
0.02 | 0.0017407 | -0.019457
0.03 | 0.0027035 | -0.016525
0.04 | 0.0038421 | -0.013448
0.05 | 0.0049741 | -0.010563
0.06 | 0.006258 | -0.007018
0.07 | 0.007881 | -0.0030208
0.08 | 0.009597 | 0.001704
0.09 | 0.011468 | 0.007609
0.1 | 0.013619 | 0.015077
0.11 | 0.016262 | 0.024258
0.12 | 0.018989 | 0.036188
0.13 | 0.022214 | 0.05124
0.14 | 0.025868 | 0.06965
0.15 | 0.030133 | 0.0943
0.16 | 0.034709 | 0.12526
0.17 | 0.040117 | 0.16318
0.18 | 0.046213 | 0.21093
0.19 | 0.053356 | 0.26858
0.2 | 0.06025 | 0.34091
0.21 | 0.06913 | 0.43085
0.22 | 0.07981 | 0.53638
0.23 | 0.09159 | 0.6631
0.24 | 0.10461 | 0.8239
0.25 | 0.11996 | 1.0149
0.26 | 0.1362 | 1.2532
0.27 | 0.15599 | 1.5331
0.28 | 0.17735 | 1.8695
0.29 | 0.20141 | 2.2721
0.3 | 0.22914 | 2.7678
0.31 | 0.25908 | 3.3523
0.32 | 0.29397 | 4.0426
0.33 | 0.33497 | 4.8834
0.34 | 0.37866 | 5.855
0.35 | 0.42995 | 7.036
0.36 | 0.48842 | 8.485
0.37 | 0.55447 | 10.22
0.38 | 0.6213 | 12.286
0.39 | 0.707 | 14.755
0.4 | 0.808 | 17.711
0.41 | 0.925 | 21.29
0.42 | 1.0616 | 25.575
0.43 | 1.2147 | 30.756
0.44 | 1.4 | 36.938
0.45 | 1.6188 | 44.407
0.46 | 1.8749 | 53.352
0.47 | 2.1869 | 63.88
0.48 | 2.5596 | 76.85
0.49 | 3.0119 | 91.99
0.5 | 3.5491 | 110.51