## Diode Characteristic (uA-mm)
VGS (V) | VDS = 0.000 V | VDS = 0.500 V
-1.25 | -3.7105 | -10.179
-1.24 | -3.5778 | -9.847
-1.23 | -3.4436 | -9.505
-1.22 | -3.3252 | -9.182
-1.21 | -3.2131 | -8.888
-1.2 | -3.0926 | -8.627
-1.19 | -2.9864 | -8.372
-1.18 | -2.8636 | -8.11
-1.17 | -2.7658 | -7.831
-1.16 | -2.6642 | -7.605
-1.15 | -2.5644 | -7.367
-1.14 | -2.4784 | -7.105
-1.13 | -2.3814 | -6.842
-1.12 | -2.3017 | -6.641
-1.11 | -2.2144 | -6.416
-1.1 | -2.1223 | -6.232
-1.09 | -2.0593 | -6.008
-1.08 | -1.9747 | -5.808
-1.07 | -1.9028 | -5.622
-1.06 | -1.8411 | -5.445
-1.05 | -1.7666 | -5.269
-1.04 | -1.6938 | -5.094
-1.03 | -1.635 | -4.9291
-1.02 | -1.5678 | -4.788
-1.01 | -1.5065 | -4.6232
-1 | -1.4475 | -4.4756
-0.99 | -1.3916 | -4.302
-0.98 | -1.3408 | -4.1648
-0.97 | -1.2957 | -4.0191
-0.96 | -1.2366 | -3.8961
-0.95 | -1.1945 | -3.7645
-0.94 | -1.1437 | -3.6258
-0.93 | -1.0954 | -3.5139
-0.92 | -1.0534 | -3.377
-0.91 | -1.0116 | -3.2738
-0.9 | -0.9715 | -3.1346
-0.89 | -0.9329 | -3.021
-0.88 | -0.8912 | -2.9212
-0.87 | -0.8595 | -2.8335
-0.86 | -0.8197 | -2.7335
-0.85 | -0.788 | -2.6285
-0.84 | -0.7552 | -2.5443
-0.83 | -0.7212 | -2.4491
-0.82 | -0.6933 | -2.3423
-0.81 | -0.6642 | -2.2602
-0.8 | -0.6346 | -2.1876
-0.79 | -0.608 | -2.1118
-0.78 | -0.5845 | -2.0281
-0.77 | -0.557 | -1.9598
-0.76 | -0.5356 | -1.8877
-0.75 | -0.511 | -1.8125
-0.74 | -0.49022 | -1.7466
-0.73 | -0.46873 | -1.683
-0.72 | -0.44779 | -1.6244
-0.71 | -0.42792 | -1.5634
-0.7 | -0.40917 | -1.4929
-0.69 | -0.39039 | -1.4392
-0.68 | -0.37179 | -1.3816
-0.67 | -0.35712 | -1.3409
-0.66 | -0.34013 | -1.2877
-0.65 | -0.32222 | -1.2343
-0.64 | -0.3091 | -1.1899
-0.63 | -0.29287 | -1.1362
-0.62 | -0.27792 | -1.0937
-0.61 | -0.26407 | -1.0616
-0.6 | -0.25111 | -1.0172
-0.59 | -0.23867 | -0.9759
-0.58 | -0.22701 | -0.9332
-0.57 | -0.21664 | -0.9007
-0.56 | -0.20545 | -0.8603
-0.55 | -0.19593 | -0.8252
-0.54 | -0.18437 | -0.7926
-0.53 | -0.17535 | -0.7645
-0.52 | -0.16601 | -0.73
-0.51 | -0.15783 | -0.7016
-0.5 | -0.14937 | -0.6725
-0.49 | -0.14146 | -0.6439
-0.48 | -0.13375 | -0.615
-0.47 | -0.12626 | -0.5921
-0.46 | -0.1197 | -0.5663
-0.45 | -0.11178 | -0.5431
-0.44 | -0.10632 | -0.523
-0.43 | -0.1 | -0.501
-0.42 | -0.09376 | -0.47844
-0.41 | -0.08902 | -0.45901
-0.4 | -0.08335 | -0.43984
-0.39 | -0.07847 | -0.42002
-0.38 | -0.07378 | -0.40104
-0.37 | -0.0689 | -0.38524
-0.36 | -0.06457 | -0.36795
-0.35 | -0.06052 | -0.35186
-0.34 | -0.05678 | -0.3341
-0.33 | -0.05321 | -0.31866
-0.32 | -0.050232 | -0.30456
-0.31 | -0.046943 | -0.28826
-0.3 | -0.043613 | -0.27424
-0.29 | -0.040982 | -0.25994
-0.28 | -0.037864 | -0.24577
-0.27 | -0.035235 | -0.23165
-0.26 | -0.032786 | -0.22096
-0.25 | -0.03051 | -0.20601
-0.24 | -0.028135 | -0.19458
-0.23 | -0.026098 | -0.18249
-0.22 | -0.024089 | -0.17216
-0.21 | -0.022261 | -0.16095
-0.2 | -0.02044 | -0.14927
-0.19 | -0.018856 | -0.13923
-0.18 | -0.017226 | -0.12965
-0.17 | -0.015825 | -0.1206
-0.16 | -0.014446 | -0.11199
-0.15 | -0.013246 | -0.10296
-0.14 | -0.011995 | -0.09563
-0.13 | -0.010879 | -0.08822
-0.12 | -0.00974 | -0.08091
-0.11 | -0.008792 | -0.0741
-0.1 | -0.007831 | -0.0676
-0.09 | -0.006986 | -0.06261
-0.08 | -0.006109 | -0.05685
-0.07 | -0.005304 | -0.05172
-0.06 | -0.0045567 | -0.046832
-0.05 | -0.003781 | -0.042321
-0.04 | -0.0030508 | -0.038352
-0.03 | -0.0023198 | -0.034755
-0.02 | -0.0015988 | -0.031208
-0.01 | -0.0008482 | -0.028308
0 | -3.01e-05 | -0.024976
0.01 | 0.000849 | -0.022024
0.02 | 0.0017372 | -0.019189
0.03 | 0.0027461 | -0.016173
0.04 | 0.003833 | -0.013365
0.05 | 0.0051075 | -0.010114
0.06 | 0.006401 | -0.006781
0.07 | 0.007911 | -0.0027434
0.08 | 0.009593 | 0.0021538
0.09 | 0.011687 | 0.008137
0.1 | 0.01393 | 0.015546
0.11 | 0.016366 | 0.024795
0.12 | 0.019257 | 0.036897
0.13 | 0.022696 | 0.052074
0.14 | 0.026318 | 0.07092
0.15 | 0.030342 | 0.09531
0.16 | 0.035086 | 0.12594
0.17 | 0.040726 | 0.16432
0.18 | 0.046784 | 0.21223
0.19 | 0.053508 | 0.27093
0.2 | 0.06068 | 0.3425
0.21 | 0.07029 | 0.43196
0.22 | 0.08061 | 0.53947
0.23 | 0.0923 | 0.6638
0.24 | 0.10571 | 0.8212
0.25 | 0.12059 | 1.0181
0.26 | 0.13802 | 1.252
0.27 | 0.15725 | 1.5319
0.28 | 0.17903 | 1.8732
0.29 | 0.20401 | 2.278
0.3 | 0.231 | 2.7746
0.31 | 0.26282 | 3.3559
0.32 | 0.29858 | 4.0559
0.33 | 0.33927 | 4.9012
0.34 | 0.38523 | 5.857
0.35 | 0.4359 | 7.06
0.36 | 0.49517 | 8.495
0.37 | 0.56477 | 10.239
0.38 | 0.6295 | 12.321
0.39 | 0.718 | 14.789
0.4 | 0.8208 | 17.787
0.41 | 0.934 | 21.306
0.42 | 1.0779 | 25.7
0.43 | 1.2362 | 30.861
0.44 | 1.4275 | 37.114
0.45 | 1.6452 | 44.468
0.46 | 1.9094 | 53.562
0.47 | 2.2284 | 64.04
0.48 | 2.6022 | 77.13
0.49 | 3.0569 | 92.43
0.5 | 3.6062 | 110.97