## Diode Characteristic (uA-mm)
VGS (V) | VDS = 0.000 V | VDS = 0.500 V
-1.25 | -3.6122 | -9.871
-1.24 | -3.4913 | -9.556
-1.23 | -3.3711 | -9.264
-1.22 | -3.2383 | -8.924
-1.21 | -3.1219 | -8.665
-1.2 | -3.0155 | -8.389
-1.19 | -2.8967 | -8.118
-1.18 | -2.7824 | -7.843
-1.17 | -2.6959 | -7.585
-1.16 | -2.6047 | -7.402
-1.15 | -2.5126 | -7.149
-1.14 | -2.4097 | -6.884
-1.13 | -2.3188 | -6.639
-1.12 | -2.2495 | -6.467
-1.11 | -2.1427 | -6.233
-1.1 | -2.0673 | -6.032
-1.09 | -1.9883 | -5.843
-1.08 | -1.9246 | -5.669
-1.07 | -1.8483 | -5.457
-1.06 | -1.7825 | -5.28
-1.05 | -1.7155 | -5.125
-1.04 | -1.6537 | -4.9321
-1.03 | -1.5906 | -4.7505
-1.02 | -1.5337 | -4.6267
-1.01 | -1.472 | -4.4504
-1 | -1.4138 | -4.2933
-0.99 | -1.3601 | -4.1516
-0.98 | -1.3029 | -4.0017
-0.97 | -1.2578 | -3.8873
-0.96 | -1.2057 | -3.7365
-0.95 | -1.1588 | -3.6176
-0.94 | -1.1141 | -3.5056
-0.93 | -1.0686 | -3.3828
-0.92 | -1.0288 | -3.2682
-0.91 | -0.9816 | -3.1543
-0.9 | -0.9478 | -3.0636
-0.89 | -0.9018 | -2.9475
-0.88 | -0.8735 | -2.8379
-0.87 | -0.8338 | -2.7357
-0.86 | -0.8004 | -2.6262
-0.85 | -0.7699 | -2.5372
-0.84 | -0.7348 | -2.4461
-0.83 | -0.7035 | -2.3687
-0.82 | -0.6692 | -2.2793
-0.81 | -0.6428 | -2.1904
-0.8 | -0.6184 | -2.1153
-0.79 | -0.5888 | -2.0219
-0.78 | -0.5648 | -1.9569
-0.77 | -0.5417 | -1.8943
-0.76 | -0.5156 | -1.8262
-0.75 | -0.49605 | -1.7514
-0.74 | -0.47374 | -1.6879
-0.73 | -0.45343 | -1.6288
-0.72 | -0.43538 | -1.5542
-0.71 | -0.41437 | -1.4997
-0.7 | -0.39529 | -1.4391
-0.69 | -0.3773 | -1.3831
-0.68 | -0.36069 | -1.3408
-0.67 | -0.34362 | -1.2972
-0.66 | -0.3261 | -1.2419
-0.65 | -0.31248 | -1.1894
-0.64 | -0.2975 | -1.1479
-0.63 | -0.2822 | -1.099
-0.62 | -0.2691 | -1.0539
-0.61 | -0.25694 | -1.0157
-0.6 | -0.24304 | -0.9759
-0.59 | -0.23111 | -0.9413
-0.58 | -0.21895 | -0.9022
-0.57 | -0.20904 | -0.8661
-0.56 | -0.19763 | -0.8256
-0.55 | -0.18779 | -0.795
-0.54 | -0.17832 | -0.7637
-0.53 | -0.16956 | -0.733
-0.52 | -0.16138 | -0.7021
-0.51 | -0.15295 | -0.6757
-0.5 | -0.14318 | -0.6476
-0.49 | -0.13545 | -0.6228
-0.48 | -0.12887 | -0.5962
-0.47 | -0.12193 | -0.5688
-0.46 | -0.11522 | -0.5465
-0.45 | -0.10848 | -0.5251
-0.44 | -0.1026 | -0.5032
-0.43 | -0.09702 | -0.48312
-0.42 | -0.09147 | -0.46147
-0.41 | -0.08607 | -0.44214
-0.4 | -0.08124 | -0.42518
-0.39 | -0.07567 | -0.4055
-0.38 | -0.07173 | -0.38615
-0.37 | -0.06749 | -0.37009
-0.36 | -0.06296 | -0.35072
-0.35 | -0.05892 | -0.3338
-0.34 | -0.05518 | -0.31802
-0.33 | -0.05148 | -0.30515
-0.32 | -0.048868 | -0.29102
-0.31 | -0.046489 | -0.27533
-0.3 | -0.043147 | -0.26393
-0.29 | -0.040097 | -0.24969
-0.28 | -0.037613 | -0.23529
-0.27 | -0.03509 | -0.22409
-0.26 | -0.032525 | -0.2125
-0.25 | -0.030067 | -0.20191
-0.24 | -0.0279 | -0.18909
-0.23 | -0.025837 | -0.17697
-0.22 | -0.024009 | -0.16663
-0.21 | -0.022225 | -0.15517
-0.2 | -0.02034 | -0.14502
-0.19 | -0.018678 | -0.13569
-0.18 | -0.017152 | -0.1259
-0.17 | -0.015676 | -0.11754
-0.16 | -0.014383 | -0.10795
-0.15 | -0.013089 | -0.10027
-0.14 | -0.012016 | -0.09202
-0.13 | -0.010759 | -0.08526
-0.12 | -0.009771 | -0.07843
-0.11 | -0.008788 | -0.07194
-0.1 | -0.007929 | -0.06589
-0.09 | -0.006872 | -0.06074
-0.08 | -0.006086 | -0.05565
-0.07 | -0.005304 | -0.05112
-0.06 | -0.0045516 | -0.046268
-0.05 | -0.0037737 | -0.042288
-0.04 | -0.0030737 | -0.038137
-0.03 | -0.0022952 | -0.034417
-0.02 | -0.0015858 | -0.030905
-0.01 | -0.0007837 | -0.027793
0 | -2.64e-05 | -0.024406
0.01 | 0.0008274 | -0.021708
0.02 | 0.0017096 | -0.018873
0.03 | 0.0027506 | -0.016354
0.04 | 0.0038215 | -0.013426
0.05 | 0.0050792 | -0.010369
0.06 | 0.006366 | -0.006813
0.07 | 0.007907 | -0.0027194
0.08 | 0.00973 | 0.0020729
0.09 | 0.011663 | 0.007984
0.1 | 0.013851 | 0.015234
0.11 | 0.016366 | 0.024469
0.12 | 0.019373 | 0.036528
0.13 | 0.022616 | 0.051484
0.14 | 0.026069 | 0.06992
0.15 | 0.030238 | 0.09444
0.16 | 0.035301 | 0.12465
0.17 | 0.040557 | 0.16214
0.18 | 0.046743 | 0.20882
0.19 | 0.053536 | 0.2666
0.2 | 0.06073 | 0.33808
0.21 | 0.0702 | 0.42647
0.22 | 0.08043 | 0.53364
0.23 | 0.09222 | 0.6578
0.24 | 0.1053 | 0.8131
0.25 | 0.12035 | 1.0062
0.26 | 0.13712 | 1.2361
0.27 | 0.1559 | 1.5106
0.28 | 0.17792 | 1.8473
0.29 | 0.20217 | 2.2465
0.3 | 0.23078 | 2.7353
0.31 | 0.26115 | 3.3053
0.32 | 0.2957 | 3.9955
0.33 | 0.33552 | 4.8285
0.34 | 0.38061 | 5.778
0.35 | 0.43245 | 6.984
0.36 | 0.49084 | 8.391
0.37 | 0.55723 | 10.121
0.38 | 0.6249 | 12.151
0.39 | 0.7148 | 14.583
0.4 | 0.8149 | 17.509
0.41 | 0.9323 | 21.008
0.42 | 1.0648 | 25.292
0.43 | 1.2275 | 30.42
0.44 | 1.4159 | 36.553
0.45 | 1.6308 | 43.83
0.46 | 1.8981 | 52.864
0.47 | 2.2134 | 63.39
0.48 | 2.587 | 76.04
0.49 | 3.0487 | 91.28
0.5 | 3.5984 | 109.63