## Diode Characteristic (uA-mm)
VGS (V) | VDS = 0.000 V | VDS = 0.500 V
-1.25 | -3.3836 | -9.223
-1.24 | -3.2611 | -8.924
-1.23 | -3.1339 | -8.658
-1.22 | -3.0212 | -8.362
-1.21 | -2.9114 | -8.095
-1.2 | -2.7879 | -7.856
-1.19 | -2.7051 | -7.599
-1.18 | -2.6088 | -7.372
-1.17 | -2.514 | -7.133
-1.16 | -2.4326 | -6.919
-1.15 | -2.3475 | -6.704
-1.14 | -2.2547 | -6.482
-1.13 | -2.1727 | -6.292
-1.12 | -2.0933 | -6.092
-1.11 | -2.0164 | -5.887
-1.1 | -1.941 | -5.706
-1.09 | -1.88 | -5.544
-1.08 | -1.8092 | -5.326
-1.07 | -1.735 | -5.178
-1.06 | -1.6695 | -5.007
-1.05 | -1.6038 | -4.8256
-1.04 | -1.548 | -4.6574
-1.03 | -1.4776 | -4.4825
-1.02 | -1.4279 | -4.3342
-1.01 | -1.3771 | -4.2013
-1 | -1.3198 | -4.0559
-0.99 | -1.2766 | -3.943
-0.98 | -1.2316 | -3.8184
-0.97 | -1.1841 | -3.7067
-0.96 | -1.1329 | -3.5606
-0.95 | -1.0945 | -3.4518
-0.94 | -1.0456 | -3.3291
-0.93 | -1.0022 | -3.2097
-0.92 | -0.9679 | -3.0936
-0.91 | -0.9287 | -3.0102
-0.9 | -0.889 | -2.8923
-0.89 | -0.8493 | -2.794
-0.88 | -0.8199 | -2.69
-0.87 | -0.7878 | -2.5893
-0.86 | -0.7576 | -2.5085
-0.85 | -0.7226 | -2.4231
-0.84 | -0.6913 | -2.3362
-0.83 | -0.6651 | -2.2542
-0.82 | -0.6372 | -2.1817
-0.81 | -0.6122 | -2.0901
-0.8 | -0.5837 | -2.0274
-0.79 | -0.5596 | -1.9544
-0.78 | -0.536 | -1.8798
-0.77 | -0.5158 | -1.8074
-0.76 | -0.49381 | -1.7334
-0.75 | -0.47202 | -1.6814
-0.74 | -0.45066 | -1.6134
-0.73 | -0.42933 | -1.5585
-0.72 | -0.41024 | -1.4992
-0.71 | -0.39517 | -1.4507
-0.7 | -0.37558 | -1.3944
-0.69 | -0.35822 | -1.334
-0.68 | -0.34402 | -1.2859
-0.67 | -0.32813 | -1.238
-0.66 | -0.31128 | -1.189
-0.65 | -0.29704 | -1.1447
-0.64 | -0.28258 | -1.1071
-0.63 | -0.26968 | -1.0707
-0.62 | -0.25592 | -1.0321
-0.61 | -0.24412 | -0.9812
-0.6 | -0.23202 | -0.9446
-0.59 | -0.2197 | -0.9076
-0.58 | -0.20854 | -0.8691
-0.57 | -0.19899 | -0.8381
-0.56 | -0.18935 | -0.8041
-0.55 | -0.18054 | -0.7713
-0.54 | -0.17112 | -0.7471
-0.53 | -0.16241 | -0.7134
-0.52 | -0.15414 | -0.6893
-0.51 | -0.14578 | -0.6601
-0.5 | -0.13747 | -0.6349
-0.49 | -0.12962 | -0.6074
-0.48 | -0.1227 | -0.5782
-0.47 | -0.11663 | -0.5572
-0.46 | -0.11043 | -0.535
-0.45 | -0.10403 | -0.5111
-0.44 | -0.09804 | -0.49172
-0.43 | -0.09254 | -0.46694
-0.42 | -0.08694 | -0.44919
-0.41 | -0.08208 | -0.4288
-0.4 | -0.07703 | -0.41184
-0.39 | -0.07206 | -0.3943
-0.38 | -0.06759 | -0.37742
-0.37 | -0.0638 | -0.3594
-0.36 | -0.06011 | -0.34484
-0.35 | -0.05608 | -0.32783
-0.34 | -0.05263 | -0.31552
-0.33 | -0.049835 | -0.30027
-0.32 | -0.046617 | -0.2855
-0.31 | -0.043525 | -0.27352
-0.3 | -0.040441 | -0.259
-0.29 | -0.038149 | -0.24482
-0.28 | -0.035212 | -0.23296
-0.27 | -0.0328 | -0.22005
-0.26 | -0.030541 | -0.20882
-0.25 | -0.028379 | -0.19418
-0.24 | -0.026348 | -0.18343
-0.23 | -0.024335 | -0.17183
-0.22 | -0.022599 | -0.16051
-0.21 | -0.020917 | -0.15087
-0.2 | -0.019218 | -0.14035
-0.19 | -0.01768 | -0.1313
-0.18 | -0.016237 | -0.12207
-0.17 | -0.014824 | -0.11194
-0.16 | -0.013515 | -0.10468
-0.15 | -0.012342 | -0.09608
-0.14 | -0.011195 | -0.08914
-0.13 | -0.010166 | -0.08199
-0.12 | -0.0091 | -0.07535
-0.11 | -0.008239 | -0.06813
-0.1 | -0.007395 | -0.06333
-0.09 | -0.006552 | -0.05768
-0.08 | -0.005705 | -0.05251
-0.07 | -0.0049711 | -0.047717
-0.06 | -0.004267 | -0.043744
-0.05 | -0.0035336 | -0.039322
-0.04 | -0.0028811 | -0.03569
-0.03 | -0.0021719 | -0.032728
-0.02 | -0.0014953 | -0.029288
-0.01 | -0.0007702 | -0.026433
0 | -3.73e-05 | -0.023203
0.01 | 0.0007926 | -0.020655
0.02 | 0.0016286 | -0.017934
0.03 | 0.0025994 | -0.015281
0.04 | 0.0036051 | -0.01251
0.05 | 0.0047934 | -0.009671
0.06 | 0.006001 | -0.006371
0.07 | 0.007443 | -0.002506
0.08 | 0.009018 | 0.0020135
0.09 | 0.011062 | 0.00774
0.1 | 0.013094 | 0.014865
0.11 | 0.015414 | 0.023825
0.12 | 0.018116 | 0.035569
0.13 | 0.021215 | 0.050158
0.14 | 0.024695 | 0.06804
0.15 | 0.028601 | 0.09187
0.16 | 0.033153 | 0.12166
0.17 | 0.03844 | 0.15853
0.18 | 0.044272 | 0.20474
0.19 | 0.050815 | 0.26138
0.2 | 0.05709 | 0.33203
0.21 | 0.06607 | 0.41948
0.22 | 0.07603 | 0.52299
0.23 | 0.08714 | 0.6453
0.24 | 0.09972 | 0.8014
0.25 | 0.1136 | 0.9895
0.26 | 0.13015 | 1.2195
0.27 | 0.14857 | 1.4905
0.28 | 0.16884 | 1.8206
0.29 | 0.19241 | 2.2131
0.3 | 0.21817 | 2.7003
0.31 | 0.24908 | 3.2703
0.32 | 0.28299 | 3.947
0.33 | 0.32074 | 4.7768
0.34 | 0.36549 | 5.738
0.35 | 0.41376 | 6.917
0.36 | 0.47137 | 8.324
0.37 | 0.53733 | 10.037
0.38 | 0.6029 | 12.079
0.39 | 0.6879 | 14.519
0.4 | 0.7866 | 17.411
0.41 | 0.8959 | 20.941
0.42 | 1.0353 | 25.203
0.43 | 1.1889 | 30.296
0.44 | 1.3752 | 36.39
0.45 | 1.5904 | 43.741
0.46 | 1.8546 | 52.729
0.47 | 2.16 | 63.07
0.48 | 2.5219 | 75.8
0.49 | 2.9767 | 91.04
0.5 | 3.5172 | 109.39