## Diode Characteristic (uA-mm)
VGS (V) | VDS = 0.000 V | VDS = 0.500 V
-1.25 | -3.0777 | -8.356
-1.24 | -2.9677 | -8.043
-1.23 | -2.8711 | -7.778
-1.22 | -2.7542 | -7.55
-1.21 | -2.6589 | -7.335
-1.2 | -2.5562 | -7.065
-1.19 | -2.4796 | -6.885
-1.18 | -2.3895 | -6.681
-1.17 | -2.2969 | -6.438
-1.16 | -2.2256 | -6.241
-1.15 | -2.1532 | -6.046
-1.14 | -2.0676 | -5.868
-1.13 | -2.0053 | -5.676
-1.12 | -1.9135 | -5.523
-1.11 | -1.8502 | -5.293
-1.1 | -1.7763 | -5.119
-1.09 | -1.7205 | -4.9991
-1.08 | -1.6634 | -4.8371
-1.07 | -1.5978 | -4.6987
-1.06 | -1.5497 | -4.5194
-1.05 | -1.4952 | -4.4072
-1.04 | -1.4367 | -4.2584
-1.03 | -1.3751 | -4.1087
-1.02 | -1.3215 | -3.9742
-1.01 | -1.274 | -3.8697
-1 | -1.2212 | -3.7386
-0.99 | -1.181 | -3.594
-0.98 | -1.133 | -3.4804
-0.97 | -1.0852 | -3.3727
-0.96 | -1.0491 | -3.2465
-0.95 | -1.0062 | -3.1514
-0.94 | -0.9682 | -3.0294
-0.93 | -0.9277 | -2.9244
-0.92 | -0.8962 | -2.8273
-0.91 | -0.8622 | -2.7276
-0.9 | -0.8301 | -2.6524
-0.89 | -0.8003 | -2.5575
-0.88 | -0.7641 | -2.4581
-0.87 | -0.7345 | -2.3674
-0.86 | -0.7044 | -2.2851
-0.85 | -0.6767 | -2.2044
-0.84 | -0.6487 | -2.1237
-0.83 | -0.6213 | -2.055
-0.82 | -0.5993 | -1.9741
-0.81 | -0.5729 | -1.9225
-0.8 | -0.5476 | -1.8545
-0.79 | -0.5264 | -1.7691
-0.78 | -0.50581 | -1.7108
-0.77 | -0.48551 | -1.6605
-0.76 | -0.46059 | -1.6042
-0.75 | -0.44033 | -1.5301
-0.74 | -0.42171 | -1.4877
-0.73 | -0.40411 | -1.4254
-0.72 | -0.38559 | -1.3734
-0.71 | -0.36797 | -1.3309
-0.7 | -0.35292 | -1.2813
-0.69 | -0.33958 | -1.2432
-0.68 | -0.3248 | -1.186
-0.67 | -0.30986 | -1.1408
-0.66 | -0.29488 | -1.1131
-0.65 | -0.28186 | -1.063
-0.64 | -0.26795 | -1.0245
-0.63 | -0.25617 | -0.9841
-0.62 | -0.24403 | -0.9499
-0.61 | -0.2312 | -0.9106
-0.6 | -0.22008 | -0.8706
-0.59 | -0.20963 | -0.8362
-0.58 | -0.1992 | -0.8004
-0.57 | -0.19005 | -0.7793
-0.56 | -0.18083 | -0.746
-0.55 | -0.17166 | -0.7098
-0.54 | -0.16171 | -0.6886
-0.53 | -0.15419 | -0.6603
-0.52 | -0.14611 | -0.6342
-0.51 | -0.13897 | -0.6081
-0.5 | -0.13141 | -0.584
-0.49 | -0.12395 | -0.5616
-0.48 | -0.11717 | -0.5399
-0.47 | -0.1112 | -0.5182
-0.46 | -0.10517 | -0.49795
-0.45 | -0.09978 | -0.47375
-0.44 | -0.09414 | -0.45035
-0.43 | -0.08895 | -0.43432
-0.42 | -0.08354 | -0.4166
-0.41 | -0.07896 | -0.39843
-0.4 | -0.07443 | -0.38115
-0.39 | -0.07007 | -0.36418
-0.38 | -0.0658 | -0.34929
-0.37 | -0.06175 | -0.33274
-0.36 | -0.05777 | -0.31858
-0.35 | -0.05408 | -0.30587
-0.34 | -0.05104 | -0.29203
-0.33 | -0.048029 | -0.27664
-0.32 | -0.045314 | -0.26527
-0.31 | -0.042471 | -0.25171
-0.3 | -0.03939 | -0.23983
-0.29 | -0.036899 | -0.22641
-0.28 | -0.034266 | -0.21418
-0.27 | -0.031829 | -0.20241
-0.26 | -0.02983 | -0.19116
-0.25 | -0.027669 | -0.18067
-0.24 | -0.025746 | -0.16995
-0.23 | -0.023612 | -0.15981
-0.22 | -0.021974 | -0.14939
-0.21 | -0.02027 | -0.13975
-0.2 | -0.018756 | -0.13078
-0.19 | -0.017145 | -0.12227
-0.18 | -0.015885 | -0.11292
-0.17 | -0.014548 | -0.10434
-0.16 | -0.01327 | -0.09789
-0.15 | -0.012034 | -0.08979
-0.14 | -0.010955 | -0.08245
-0.13 | -0.009925 | -0.07569
-0.12 | -0.009019 | -0.06978
-0.11 | -0.007986 | -0.06396
-0.1 | -0.007166 | -0.0581
-0.09 | -0.006388 | -0.05313
-0.08 | -0.005644 | -0.04868
-0.07 | -0.0049149 | -0.044715
-0.06 | -0.0041798 | -0.040604
-0.05 | -0.0035248 | -0.036735
-0.04 | -0.0028093 | -0.033239
-0.03 | -0.0021521 | -0.029973
-0.02 | -0.0014461 | -0.02695
-0.01 | -0.0007601 | -0.024218
0 | -2e-05 | -0.021303
0.01 | 0.0008052 | -0.018806
0.02 | 0.0015948 | -0.016493
0.03 | 0.0025819 | -0.014145
0.04 | 0.0035299 | -0.011531
0.05 | 0.0047119 | -0.008792
0.06 | 0.005924 | -0.005737
0.07 | 0.007308 | -0.0020333
0.08 | 0.008848 | 0.0021679
0.09 | 0.010658 | 0.007481
0.1 | 0.01278 | 0.014231
0.11 | 0.015039 | 0.02284
0.12 | 0.017582 | 0.034036
0.13 | 0.020607 | 0.047837
0.14 | 0.024026 | 0.06504
0.15 | 0.027754 | 0.08776
0.16 | 0.032145 | 0.11663
0.17 | 0.037196 | 0.15185
0.18 | 0.042908 | 0.19599
0.19 | 0.049236 | 0.24902
0.2 | 0.056484 | 0.31721
0.21 | 0.06379 | 0.40166
0.22 | 0.07325 | 0.49982
0.23 | 0.08431 | 0.6178
0.24 | 0.09613 | 0.7684
0.25 | 0.10985 | 0.9467
0.26 | 0.12463 | 1.1633
0.27 | 0.14218 | 1.4271
0.28 | 0.16222 | 1.7386
0.29 | 0.18349 | 2.1236
0.3 | 0.20948 | 2.5848
0.31 | 0.23744 | 3.1309
0.32 | 0.26997 | 3.7832
0.33 | 0.30679 | 4.5741
0.34 | 0.34791 | 5.5283
0.35 | 0.39478 | 6.608
0.36 | 0.44835 | 7.971
0.37 | 0.50981 | 9.614
0.38 | 0.5725 | 11.534
0.39 | 0.6525 | 13.895
0.4 | 0.749 | 16.721
0.41 | 0.8582 | 20.109
0.42 | 0.9874 | 24.196
0.43 | 1.1345 | 29.121
0.44 | 1.3115 | 35.033
0.45 | 1.5158 | 42.115
0.46 | 1.7606 | 50.737
0.47 | 2.0598 | 60.85
0.48 | 2.4139 | 73.25
0.49 | 2.8392 | 87.8
0.5 | 3.3573 | 105.5