## Diode Characteristic (uA-mm)
VGS (V) | VDS = 0.000 V | VDS = 0.500 V
-1.25 | -3.3035 | -8.88
-1.24 | -3.1888 | -8.616
-1.23 | -3.0673 | -8.375
-1.22 | -2.9705 | -8.084
-1.21 | -2.8609 | -7.813
-1.2 | -2.7524 | -7.538
-1.19 | -2.6394 | -7.313
-1.18 | -2.5574 | -7.065
-1.17 | -2.4639 | -6.836
-1.16 | -2.3725 | -6.64
-1.15 | -2.2847 | -6.44
-1.14 | -2.2037 | -6.211
-1.13 | -2.1244 | -6.016
-1.12 | -2.0573 | -5.835
-1.11 | -1.9788 | -5.636
-1.1 | -1.9021 | -5.464
-1.09 | -1.8331 | -5.26
-1.08 | -1.7665 | -5.135
-1.07 | -1.6963 | -4.9522
-1.06 | -1.6315 | -4.7891
-1.05 | -1.5722 | -4.6292
-1.04 | -1.5172 | -4.4607
-1.03 | -1.4626 | -4.3325
-1.02 | -1.4038 | -4.1739
-1.01 | -1.3439 | -4.0242
-1 | -1.2992 | -3.8924
-0.99 | -1.2486 | -3.7717
-0.98 | -1.2014 | -3.6485
-0.97 | -1.1493 | -3.5136
-0.96 | -1.1079 | -3.3969
-0.95 | -1.0677 | -3.2911
-0.94 | -1.0213 | -3.1829
-0.93 | -0.9834 | -3.0629
-0.92 | -0.9443 | -2.9542
-0.91 | -0.9055 | -2.856
-0.9 | -0.8737 | -2.7631
-0.89 | -0.8391 | -2.6584
-0.88 | -0.8004 | -2.5682
-0.87 | -0.7708 | -2.4906
-0.86 | -0.7383 | -2.4053
-0.85 | -0.7066 | -2.3212
-0.84 | -0.6772 | -2.2348
-0.83 | -0.6524 | -2.1546
-0.82 | -0.6233 | -2.0773
-0.81 | -0.5991 | -2.0002
-0.8 | -0.5751 | -1.9267
-0.79 | -0.5497 | -1.8601
-0.78 | -0.5292 | -1.7947
-0.77 | -0.505 | -1.7337
-0.76 | -0.48402 | -1.6697
-0.75 | -0.46399 | -1.6052
-0.74 | -0.44312 | -1.5497
-0.73 | -0.42576 | -1.4907
-0.72 | -0.40572 | -1.4326
-0.71 | -0.38687 | -1.3929
-0.7 | -0.36799 | -1.3331
-0.69 | -0.35317 | -1.2824
-0.68 | -0.33719 | -1.2313
-0.67 | -0.32068 | -1.1928
-0.66 | -0.30759 | -1.1379
-0.65 | -0.29211 | -1.0932
-0.64 | -0.27869 | -1.0581
-0.63 | -0.26535 | -1.0136
-0.62 | -0.25227 | -0.9774
-0.61 | -0.24006 | -0.9366
-0.6 | -0.22827 | -0.9027
-0.59 | -0.21705 | -0.8701
-0.58 | -0.20785 | -0.8354
-0.57 | -0.19717 | -0.8009
-0.56 | -0.18796 | -0.7701
-0.55 | -0.17791 | -0.7361
-0.54 | -0.16987 | -0.7121
-0.53 | -0.16107 | -0.6842
-0.52 | -0.15176 | -0.6559
-0.51 | -0.14433 | -0.6294
-0.5 | -0.13705 | -0.6035
-0.49 | -0.12981 | -0.577
-0.48 | -0.12248 | -0.5545
-0.47 | -0.11583 | -0.5289
-0.46 | -0.10958 | -0.5109
-0.45 | -0.10328 | -0.49046
-0.44 | -0.09782 | -0.46762
-0.43 | -0.0924 | -0.44808
-0.42 | -0.08682 | -0.43038
-0.41 | -0.08206 | -0.41466
-0.4 | -0.07693 | -0.39587
-0.39 | -0.07282 | -0.37843
-0.38 | -0.06869 | -0.36516
-0.37 | -0.06408 | -0.34726
-0.36 | -0.06044 | -0.33321
-0.35 | -0.05709 | -0.31689
-0.34 | -0.05333 | -0.30245
-0.33 | -0.050231 | -0.28763
-0.32 | -0.04699 | -0.273
-0.31 | -0.043781 | -0.25943
-0.3 | -0.040834 | -0.24616
-0.29 | -0.038216 | -0.23378
-0.28 | -0.035757 | -0.22161
-0.27 | -0.033154 | -0.21088
-0.26 | -0.030881 | -0.19916
-0.25 | -0.028845 | -0.18656
-0.24 | -0.026736 | -0.1762
-0.23 | -0.024606 | -0.16519
-0.22 | -0.022684 | -0.15585
-0.21 | -0.020954 | -0.146
-0.2 | -0.019434 | -0.13636
-0.19 | -0.017718 | -0.12653
-0.18 | -0.016324 | -0.11823
-0.17 | -0.014981 | -0.10922
-0.16 | -0.013771 | -0.10132
-0.15 | -0.012427 | -0.09309
-0.14 | -0.011359 | -0.08679
-0.13 | -0.010288 | -0.08027
-0.12 | -0.009355 | -0.07389
-0.11 | -0.008296 | -0.06763
-0.1 | -0.00745 | -0.06231
-0.09 | -0.006624 | -0.05691
-0.08 | -0.00585 | -0.05172
-0.07 | -0.005038 | -0.047151
-0.06 | -0.0043041 | -0.042901
-0.05 | -0.003621 | -0.039226
-0.04 | -0.0028963 | -0.035667
-0.03 | -0.0022288 | -0.031866
-0.02 | -0.0014925 | -0.028785
-0.01 | -0.000795 | -0.025874
0 | -2.29e-05 | -0.022825
0.01 | 0.0008205 | -0.020136
0.02 | 0.0016507 | -0.017688
0.03 | 0.0026464 | -0.014911
0.04 | 0.0036465 | -0.012356
0.05 | 0.0048608 | -0.009469
0.06 | 0.006107 | -0.006269
0.07 | 0.007581 | -0.002297
0.08 | 0.00921 | 0.0022351
0.09 | 0.011092 | 0.007907
0.1 | 0.013247 | 0.014736
0.11 | 0.015608 | 0.023987
0.12 | 0.0183 | 0.035427
0.13 | 0.02158 | 0.05003
0.14 | 0.025016 | 0.06796
0.15 | 0.028944 | 0.09125
0.16 | 0.033455 | 0.12119
0.17 | 0.038689 | 0.15804
0.18 | 0.044463 | 0.20409
0.19 | 0.051066 | 0.26
0.2 | 0.05771 | 0.33083
0.21 | 0.06643 | 0.41658
0.22 | 0.07605 | 0.52195
0.23 | 0.08744 | 0.6423
0.24 | 0.10029 | 0.7969
0.25 | 0.11426 | 0.9869
0.26 | 0.13042 | 1.213
0.27 | 0.14796 | 1.489
0.28 | 0.16857 | 1.8163
0.29 | 0.19189 | 2.2143
0.3 | 0.21892 | 2.697
0.31 | 0.24862 | 3.2652
0.32 | 0.28101 | 3.9543
0.33 | 0.32113 | 4.7819
0.34 | 0.36221 | 5.739
0.35 | 0.4116 | 6.927
0.36 | 0.46677 | 8.338
0.37 | 0.53009 | 10.056
0.38 | 0.5954 | 12.062
0.39 | 0.6791 | 14.531
0.4 | 0.7752 | 17.469
0.41 | 0.886 | 21.023
0.42 | 1.0161 | 25.287
0.43 | 1.1684 | 30.412
0.44 | 1.3429 | 36.548
0.45 | 1.5553 | 43.902
0.46 | 1.8058 | 52.934
0.47 | 2.1041 | 63.38
0.48 | 2.4668 | 76.08
0.49 | 2.9018 | 91.49
0.5 | 3.4196 | 109.9