## Diode Characteristic (uA-mm)
VGS (V) | VDS = 0.000 V | VDS = 0.500 V
-1.25 | -3.1446 | -8.458
-1.24 | -3.0335 | -8.171
-1.23 | -2.9348 | -7.95
-1.22 | -2.8293 | -7.684
-1.21 | -2.7251 | -7.44
-1.2 | -2.6284 | -7.247
-1.19 | -2.5303 | -6.975
-1.18 | -2.4472 | -6.764
-1.17 | -2.3555 | -6.541
-1.16 | -2.2611 | -6.334
-1.15 | -2.1807 | -6.135
-1.14 | -2.1012 | -5.917
-1.13 | -2.0298 | -5.716
-1.12 | -1.9486 | -5.546
-1.11 | -1.882 | -5.358
-1.1 | -1.8167 | -5.207
-1.09 | -1.7495 | -5.021
-1.08 | -1.6779 | -4.864
-1.07 | -1.6183 | -4.7069
-1.06 | -1.56 | -4.5386
-1.05 | -1.5051 | -4.3858
-1.04 | -1.4472 | -4.2345
-1.03 | -1.3914 | -4.0864
-1.02 | -1.3429 | -3.9454
-1.01 | -1.2938 | -3.8217
-1 | -1.2406 | -3.6958
-0.99 | -1.1916 | -3.5669
-0.98 | -1.1436 | -3.4393
-0.97 | -1.1065 | -3.3284
-0.96 | -1.059 | -3.2202
-0.95 | -1.0203 | -3.1034
-0.94 | -0.978 | -2.9917
-0.93 | -0.9405 | -2.9006
-0.92 | -0.9023 | -2.8067
-0.91 | -0.8676 | -2.7065
-0.9 | -0.8312 | -2.626
-0.89 | -0.7963 | -2.5309
-0.88 | -0.7654 | -2.4429
-0.87 | -0.7326 | -2.3555
-0.86 | -0.705 | -2.2749
-0.85 | -0.673 | -2.1852
-0.84 | -0.6457 | -2.1045
-0.83 | -0.6211 | -2.0392
-0.82 | -0.5953 | -1.9587
-0.81 | -0.5666 | -1.8954
-0.8 | -0.5425 | -1.8289
-0.79 | -0.5191 | -1.7613
-0.78 | -0.5006 | -1.6951
-0.77 | -0.47978 | -1.6232
-0.76 | -0.45983 | -1.5702
-0.75 | -0.44 | -1.5031
-0.74 | -0.4218 | -1.4502
-0.73 | -0.40327 | -1.4007
-0.72 | -0.38496 | -1.3525
-0.71 | -0.36637 | -1.3058
-0.7 | -0.34989 | -1.2508
-0.69 | -0.33358 | -1.2027
-0.68 | -0.31938 | -1.159
-0.67 | -0.30409 | -1.1071
-0.66 | -0.29122 | -1.0693
-0.65 | -0.27837 | -1.0297
-0.64 | -0.26549 | -0.9894
-0.63 | -0.25471 | -0.9536
-0.62 | -0.24 | -0.9208
-0.61 | -0.23028 | -0.8813
-0.6 | -0.21763 | -0.84
-0.59 | -0.20691 | -0.8126
-0.58 | -0.19765 | -0.7818
-0.57 | -0.18895 | -0.75
-0.56 | -0.17827 | -0.724
-0.55 | -0.16922 | -0.6928
-0.54 | -0.1611 | -0.6654
-0.53 | -0.15325 | -0.6306
-0.52 | -0.14556 | -0.6059
-0.51 | -0.13799 | -0.5866
-0.5 | -0.13041 | -0.5639
-0.49 | -0.12419 | -0.5423
-0.48 | -0.11667 | -0.518
-0.47 | -0.11023 | -0.49661
-0.46 | -0.10442 | -0.47979
-0.45 | -0.09866 | -0.46186
-0.44 | -0.09328 | -0.44255
-0.43 | -0.0879 | -0.42175
-0.42 | -0.08279 | -0.4046
-0.41 | -0.078 | -0.38507
-0.4 | -0.07316 | -0.37108
-0.39 | -0.06913 | -0.35345
-0.38 | -0.0652 | -0.33865
-0.37 | -0.06124 | -0.32224
-0.36 | -0.05746 | -0.31012
-0.35 | -0.0542 | -0.29636
-0.34 | -0.05076 | -0.28104
-0.33 | -0.047615 | -0.267
-0.32 | -0.0444 | -0.25661
-0.31 | -0.041748 | -0.24224
-0.3 | -0.03887 | -0.23135
-0.29 | -0.036246 | -0.21933
-0.28 | -0.033974 | -0.20907
-0.27 | -0.031784 | -0.19765
-0.26 | -0.02935 | -0.18645
-0.25 | -0.02738 | -0.17601
-0.24 | -0.025508 | -0.16632
-0.23 | -0.023615 | -0.15662
-0.22 | -0.021777 | -0.14622
-0.21 | -0.020074 | -0.13748
-0.2 | -0.018616 | -0.1283
-0.19 | -0.017167 | -0.12046
-0.18 | -0.0157 | -0.11175
-0.17 | -0.014398 | -0.10486
-0.16 | -0.013159 | -0.09653
-0.15 | -0.011975 | -0.09004
-0.14 | -0.010862 | -0.08277
-0.13 | -0.009854 | -0.07644
-0.12 | -0.008877 | -0.07099
-0.11 | -0.007987 | -0.06538
-0.1 | -0.007098 | -0.06005
-0.09 | -0.006301 | -0.05515
-0.08 | -0.00555 | -0.0501
-0.07 | -0.0048344 | -0.04573
-0.06 | -0.0041029 | -0.041855
-0.05 | -0.0034414 | -0.038216
-0.04 | -0.0027714 | -0.034613
-0.03 | -0.0021228 | -0.031441
-0.02 | -0.0014139 | -0.028125
-0.01 | -0.0007539 | -0.025218
0 | -2.27e-05 | -0.02236
0.01 | 0.0007915 | -0.02001
0.02 | 0.0015697 | -0.017149
0.03 | 0.0024911 | -0.014688
0.04 | 0.0034578 | -0.012141
0.05 | 0.0045578 | -0.009381
0.06 | 0.005815 | -0.006059
0.07 | 0.0072 | -0.0022971
0.08 | 0.008708 | 0.0021499
0.09 | 0.010387 | 0.007662
0.1 | 0.012523 | 0.014854
0.11 | 0.014753 | 0.023761
0.12 | 0.017383 | 0.035285
0.13 | 0.020156 | 0.049568
0.14 | 0.023512 | 0.06787
0.15 | 0.027217 | 0.09122
0.16 | 0.031488 | 0.12118
0.17 | 0.036476 | 0.15808
0.18 | 0.042259 | 0.20422
0.19 | 0.048565 | 0.26137
0.2 | 0.055598 | 0.33094
0.21 | 0.06298 | 0.41811
0.22 | 0.07272 | 0.52344
0.23 | 0.08355 | 0.6466
0.24 | 0.09541 | 0.8036
0.25 | 0.10882 | 0.9901
0.26 | 0.12442 | 1.2213
0.27 | 0.14198 | 1.495
0.28 | 0.16203 | 1.8307
0.29 | 0.18416 | 2.2224
0.3 | 0.20968 | 2.7055
0.31 | 0.23837 | 3.2819
0.32 | 0.2716 | 3.9595
0.33 | 0.30931 | 4.7995
0.34 | 0.35164 | 5.765
0.35 | 0.40008 | 6.944
0.36 | 0.4542 | 8.366
0.37 | 0.51882 | 10.093
0.38 | 0.5808 | 12.141
0.39 | 0.6617 | 14.56
0.4 | 0.7587 | 17.498
0.41 | 0.8695 | 21.034
0.42 | 0.9969 | 25.332
0.43 | 1.1488 | 30.453
0.44 | 1.3284 | 36.597
0.45 | 1.5401 | 43.976
0.46 | 1.7921 | 52.832
0.47 | 2.0923 | 63.37
0.48 | 2.4529 | 76.2
0.49 | 2.8828 | 91.45
0.5 | 3.4135 | 109.72