## Diode Characteristic (uA-mm)
VGS (V) | VDS = 0.000 V | VDS = 0.500 V
-1.25 | -3.5415 | -9.617
-1.24 | -3.4193 | -9.286
-1.23 | -3.2935 | -9.014
-1.22 | -3.183 | -8.706
-1.21 | -3.0398 | -8.474
-1.2 | -2.9276 | -8.189
-1.19 | -2.827 | -7.934
-1.18 | -2.715 | -7.658
-1.17 | -2.6357 | -7.426
-1.16 | -2.535 | -7.207
-1.15 | -2.4481 | -6.98
-1.14 | -2.3592 | -6.752
-1.13 | -2.2722 | -6.496
-1.12 | -2.1836 | -6.319
-1.11 | -2.1094 | -6.1
-1.1 | -2.031 | -5.904
-1.09 | -1.9509 | -5.716
-1.08 | -1.8791 | -5.523
-1.07 | -1.8198 | -5.342
-1.06 | -1.7407 | -5.168
-1.05 | -1.6847 | -5.007
-1.04 | -1.61 | -4.8104
-1.03 | -1.554 | -4.6713
-1.02 | -1.4968 | -4.5023
-1.01 | -1.4384 | -4.3491
-1 | -1.3824 | -4.2095
-0.99 | -1.3302 | -4.0751
-0.98 | -1.2734 | -3.9511
-0.97 | -1.2215 | -3.8076
-0.96 | -1.176 | -3.6787
-0.95 | -1.1317 | -3.5464
-0.94 | -1.0821 | -3.4227
-0.93 | -1.0415 | -3.287
-0.92 | -0.9997 | -3.1773
-0.91 | -0.959 | -3.0813
-0.9 | -0.9217 | -2.9794
-0.89 | -0.8849 | -2.8471
-0.88 | -0.8517 | -2.7624
-0.87 | -0.8124 | -2.6632
-0.86 | -0.7814 | -2.5767
-0.85 | -0.7459 | -2.4845
-0.84 | -0.7149 | -2.3942
-0.83 | -0.6898 | -2.3042
-0.82 | -0.6572 | -2.2224
-0.81 | -0.6339 | -2.1482
-0.8 | -0.6047 | -2.0676
-0.79 | -0.5775 | -1.9956
-0.78 | -0.5514 | -1.9257
-0.77 | -0.5286 | -1.8522
-0.76 | -0.5026 | -1.7827
-0.75 | -0.48317 | -1.7089
-0.74 | -0.46357 | -1.6563
-0.73 | -0.44652 | -1.5901
-0.72 | -0.42364 | -1.5287
-0.71 | -0.40479 | -1.4789
-0.7 | -0.38388 | -1.4226
-0.69 | -0.3674 | -1.3622
-0.68 | -0.35314 | -1.3086
-0.67 | -0.3359 | -1.2654
-0.66 | -0.31881 | -1.2194
-0.65 | -0.30375 | -1.1687
-0.64 | -0.29021 | -1.1225
-0.63 | -0.27523 | -1.0799
-0.62 | -0.26127 | -1.0422
-0.61 | -0.25008 | -0.9953
-0.6 | -0.23788 | -0.9599
-0.59 | -0.22614 | -0.9192
-0.58 | -0.21447 | -0.8849
-0.57 | -0.20324 | -0.853
-0.56 | -0.19424 | -0.818
-0.55 | -0.18362 | -0.7855
-0.54 | -0.17464 | -0.7543
-0.53 | -0.16551 | -0.7197
-0.52 | -0.15666 | -0.6946
-0.51 | -0.14785 | -0.6643
-0.5 | -0.1403 | -0.6382
-0.49 | -0.13306 | -0.611
-0.48 | -0.12566 | -0.586
-0.47 | -0.11815 | -0.5661
-0.46 | -0.11123 | -0.54
-0.45 | -0.10498 | -0.5162
-0.44 | -0.09918 | -0.49713
-0.43 | -0.09385 | -0.47631
-0.42 | -0.08807 | -0.456
-0.41 | -0.08356 | -0.43611
-0.4 | -0.0786 | -0.41781
-0.39 | -0.07343 | -0.40027
-0.38 | -0.06925 | -0.38269
-0.37 | -0.06466 | -0.36391
-0.36 | -0.0608 | -0.34737
-0.35 | -0.0572 | -0.3327
-0.34 | -0.05331 | -0.31964
-0.33 | -0.050479 | -0.30344
-0.32 | -0.047465 | -0.28809
-0.31 | -0.044193 | -0.27343
-0.3 | -0.041223 | -0.26137
-0.29 | -0.038536 | -0.24732
-0.28 | -0.035908 | -0.23455
-0.27 | -0.033434 | -0.22021
-0.26 | -0.031054 | -0.20676
-0.25 | -0.028855 | -0.19771
-0.24 | -0.026939 | -0.18474
-0.23 | -0.024826 | -0.17375
-0.22 | -0.022895 | -0.16256
-0.21 | -0.021129 | -0.15204
-0.2 | -0.019528 | -0.14344
-0.19 | -0.017958 | -0.13335
-0.18 | -0.016427 | -0.12405
-0.17 | -0.014998 | -0.11421
-0.16 | -0.013773 | -0.10633
-0.15 | -0.012407 | -0.09783
-0.14 | -0.01134 | -0.09068
-0.13 | -0.010222 | -0.08368
-0.12 | -0.009293 | -0.07686
-0.11 | -0.008281 | -0.07009
-0.1 | -0.0074 | -0.06492
-0.09 | -0.006596 | -0.05935
-0.08 | -0.005853 | -0.05424
-0.07 | -0.0050549 | -0.049455
-0.06 | -0.004304 | -0.044025
-0.05 | -0.0036301 | -0.040596
-0.04 | -0.0029096 | -0.03671
-0.03 | -0.0022503 | -0.033405
-0.02 | -0.0015086 | -0.029941
-0.01 | -0.000807 | -0.026747
0 | -2.4e-05 | -0.023882
0.01 | 0.0008169 | -0.021164
0.02 | 0.0016433 | -0.018272
0.03 | 0.0026515 | -0.015519
0.04 | 0.0036424 | -0.012641
0.05 | 0.0048583 | -0.009731
0.06 | 0.006088 | -0.006364
0.07 | 0.007564 | -0.002392
0.08 | 0.009208 | 0.0023131
0.09 | 0.011153 | 0.008051
0.1 | 0.013232 | 0.015345
0.11 | 0.015598 | 0.024726
0.12 | 0.018379 | 0.036594
0.13 | 0.021619 | 0.051614
0.14 | 0.025128 | 0.06998
0.15 | 0.029038 | 0.09426
0.16 | 0.03375 | 0.12533
0.17 | 0.039021 | 0.16315
0.18 | 0.044858 | 0.20986
0.19 | 0.051731 | 0.2684
0.2 | 0.05857 | 0.34013
0.21 | 0.06778 | 0.42969
0.22 | 0.07753 | 0.53538
0.23 | 0.08935 | 0.6609
0.24 | 0.10238 | 0.8205
0.25 | 0.11671 | 1.0122
0.26 | 0.13347 | 1.2447
0.27 | 0.15208 | 1.5244
0.28 | 0.17324 | 1.8591
0.29 | 0.19736 | 2.2666
0.3 | 0.22387 | 2.7568
0.31 | 0.25461 | 3.3397
0.32 | 0.28841 | 4.0323
0.33 | 0.3295 | 4.8808
0.34 | 0.37381 | 5.845
0.35 | 0.42221 | 7.041
0.36 | 0.4813 | 8.474
0.37 | 0.54531 | 10.23
0.38 | 0.6114 | 12.276
0.39 | 0.6975 | 14.763
0.4 | 0.7986 | 17.739
0.41 | 0.9108 | 21.338
0.42 | 1.0462 | 25.644
0.43 | 1.2031 | 30.865
0.44 | 1.3787 | 37.107
0.45 | 1.5986 | 44.627
0.46 | 1.8594 | 53.683
0.47 | 2.1632 | 64.37
0.48 | 2.5334 | 77.34
0.49 | 2.9791 | 92.89
0.5 | 3.5176 | 111.39