## Diode Characteristic (uA-mm)
VGS (V) | VDS = 0.000 V | VDS = 0.500 V
-1.25 | -2.6045 | -6.781
-1.24 | -2.502 | -6.564
-1.23 | -2.4179 | -6.376
-1.22 | -2.3411 | -6.165
-1.21 | -2.2558 | -5.968
-1.2 | -2.1741 | -5.794
-1.19 | -2.0906 | -5.638
-1.18 | -2.017 | -5.44
-1.17 | -1.9527 | -5.27
-1.16 | -1.8897 | -5.112
-1.15 | -1.8198 | -4.9288
-1.14 | -1.7598 | -4.7873
-1.13 | -1.6868 | -4.6454
-1.12 | -1.6231 | -4.4905
-1.11 | -1.5683 | -4.3438
-1.1 | -1.5045 | -4.202
-1.09 | -1.4559 | -4.0742
-1.08 | -1.4061 | -3.9425
-1.07 | -1.3509 | -3.7984
-1.06 | -1.3088 | -3.6934
-1.05 | -1.2577 | -3.5729
-1.04 | -1.2143 | -3.4565
-1.03 | -1.1657 | -3.3552
-1.02 | -1.1234 | -3.2412
-1.01 | -1.0859 | -3.1513
-1 | -1.0396 | -3.0383
-0.99 | -1.0023 | -2.9471
-0.98 | -0.9659 | -2.8542
-0.97 | -0.9283 | -2.7566
-0.96 | -0.8947 | -2.6499
-0.95 | -0.8628 | -2.5588
-0.94 | -0.8297 | -2.4696
-0.93 | -0.7896 | -2.3903
-0.92 | -0.7586 | -2.3141
-0.91 | -0.7349 | -2.2387
-0.9 | -0.7066 | -2.1652
-0.89 | -0.6804 | -2.0844
-0.88 | -0.6512 | -2.0166
-0.87 | -0.622 | -1.9506
-0.86 | -0.5998 | -1.8881
-0.85 | -0.5753 | -1.815
-0.84 | -0.5517 | -1.7524
-0.83 | -0.5299 | -1.689
-0.82 | -0.509 | -1.623
-0.81 | -0.48877 | -1.5739
-0.8 | -0.46815 | -1.5232
-0.79 | -0.44706 | -1.4718
-0.78 | -0.42667 | -1.4088
-0.77 | -0.40886 | -1.3601
-0.76 | -0.39152 | -1.3109
-0.75 | -0.37489 | -1.2636
-0.74 | -0.36168 | -1.2214
-0.73 | -0.34276 | -1.1779
-0.72 | -0.3293 | -1.1342
-0.71 | -0.31287 | -1.0852
-0.7 | -0.29921 | -1.0466
-0.69 | -0.28677 | -1.011
-0.68 | -0.27354 | -0.974
-0.67 | -0.26169 | -0.9348
-0.66 | -0.24785 | -0.9022
-0.65 | -0.23677 | -0.8659
-0.64 | -0.22507 | -0.8345
-0.63 | -0.21487 | -0.7982
-0.62 | -0.2048 | -0.7709
-0.61 | -0.19489 | -0.7405
-0.6 | -0.18623 | -0.7128
-0.59 | -0.17707 | -0.6863
-0.58 | -0.16861 | -0.6646
-0.57 | -0.16012 | -0.6366
-0.56 | -0.15186 | -0.6083
-0.55 | -0.14431 | -0.5867
-0.54 | -0.13655 | -0.5648
-0.53 | -0.13005 | -0.5415
-0.52 | -0.12333 | -0.5172
-0.51 | -0.11692 | -0.50112
-0.5 | -0.11069 | -0.48023
-0.49 | -0.10505 | -0.46083
-0.48 | -0.09891 | -0.44358
-0.47 | -0.09447 | -0.42487
-0.46 | -0.08884 | -0.40674
-0.45 | -0.08405 | -0.38855
-0.44 | -0.07962 | -0.37394
-0.43 | -0.07497 | -0.35659
-0.42 | -0.07085 | -0.34149
-0.41 | -0.06634 | -0.32688
-0.4 | -0.0629 | -0.3129
-0.39 | -0.05882 | -0.30004
-0.38 | -0.05539 | -0.28767
-0.37 | -0.05197 | -0.27476
-0.36 | -0.049264 | -0.26167
-0.35 | -0.046499 | -0.25037
-0.34 | -0.043414 | -0.23874
-0.33 | -0.040644 | -0.22877
-0.32 | -0.03801 | -0.21618
-0.31 | -0.035842 | -0.20561
-0.3 | -0.033518 | -0.19396
-0.29 | -0.031248 | -0.18503
-0.28 | -0.029125 | -0.17377
-0.27 | -0.027139 | -0.16432
-0.26 | -0.025288 | -0.15554
-0.25 | -0.023387 | -0.14545
-0.24 | -0.02184 | -0.13688
-0.23 | -0.02039 | -0.12777
-0.22 | -0.018943 | -0.11971
-0.21 | -0.017376 | -0.11197
-0.2 | -0.016056 | -0.10411
-0.19 | -0.014767 | -0.09699
-0.18 | -0.013715 | -0.08977
-0.17 | -0.012503 | -0.08364
-0.16 | -0.0115 | -0.07708
-0.15 | -0.010451 | -0.0704
-0.14 | -0.009532 | -0.06528
-0.13 | -0.008616 | -0.06017
-0.12 | -0.007825 | -0.05503
-0.11 | -0.007027 | -0.05114
-0.1 | -0.006339 | -0.046712
-0.09 | -0.005599 | -0.042912
-0.08 | -0.0049422 | -0.039208
-0.07 | -0.0043213 | -0.036001
-0.06 | -0.0036741 | -0.032346
-0.05 | -0.0030716 | -0.029793
-0.04 | -0.0024774 | -0.027075
-0.03 | -0.0019004 | -0.024505
-0.02 | -0.0012576 | -0.022187
-0.01 | -0.0006593 | -0.019849
0 | -1.31e-05 | -0.017301
0.01 | 0.0006682 | -0.015324
0.02 | 0.001396 | -0.01331
0.03 | 0.0021756 | -0.011393
0.04 | 0.0030625 | -0.009293
0.05 | 0.0039898 | -0.007039
0.06 | 0.0050923 | -0.004321
0.07 | 0.006237 | -0.0012235
0.08 | 0.007635 | 0.002739
0.09 | 0.009234 | 0.007656
0.1 | 0.010907 | 0.01381
0.11 | 0.012928 | 0.021842
0.12 | 0.015236 | 0.03214
0.13 | 0.018029 | 0.045172
0.14 | 0.02097 | 0.06144
0.15 | 0.024404 | 0.08268
0.16 | 0.028197 | 0.10957
0.17 | 0.032725 | 0.14359
0.18 | 0.037828 | 0.18599
0.19 | 0.043595 | 0.23701
0.2 | 0.050136 | 0.30122
0.21 | 0.05691 | 0.38093
0.22 | 0.06571 | 0.47863
0.23 | 0.07596 | 0.5918
0.24 | 0.08707 | 0.7349
0.25 | 0.10022 | 0.913
0.26 | 0.11498 | 1.1295
0.27 | 0.13151 | 1.3867
0.28 | 0.15067 | 1.6971
0.29 | 0.17171 | 2.0718
0.3 | 0.19661 | 2.5289
0.31 | 0.22334 | 3.0719
0.32 | 0.25538 | 3.7195
0.33 | 0.29132 | 4.509
0.34 | 0.33176 | 5.434
0.35 | 0.3785 | 6.535
0.36 | 0.43177 | 7.881
0.37 | 0.49446 | 9.528
0.38 | 0.56384 | 11.464
0.39 | 0.6346 | 13.804
0.4 | 0.7307 | 16.593
0.41 | 0.8411 | 19.927
0.42 | 0.9712 | 24.076
0.43 | 1.1208 | 28.931
0.44 | 1.2978 | 34.809
0.45 | 1.5092 | 41.766
0.46 | 1.7599 | 50.321
0.47 | 2.063 | 60.29
0.48 | 2.422 | 72.41
0.49 | 2.8492 | 86.94
0.5 | 3.3818 | 104.22