## Diode Characteristic (uA-mm)
VGS (V) | VDS = 0.000 V | VDS = 0.500 V
-1.25 | -3.1957 | -8.6
-1.24 | -3.0613 | -8.321
-1.23 | -2.9736 | -8.082
-1.22 | -2.8555 | -7.824
-1.21 | -2.7575 | -7.573
-1.2 | -2.6468 | -7.328
-1.19 | -2.5636 | -7.082
-1.18 | -2.4649 | -6.889
-1.17 | -2.3918 | -6.646
-1.16 | -2.2985 | -6.397
-1.15 | -2.223 | -6.223
-1.14 | -2.1386 | -5.98
-1.13 | -2.062 | -5.81
-1.12 | -1.9862 | -5.619
-1.11 | -1.9078 | -5.472
-1.1 | -1.8478 | -5.282
-1.09 | -1.7625 | -5.089
-1.08 | -1.7032 | -4.9612
-1.07 | -1.6439 | -4.7756
-1.06 | -1.5828 | -4.6182
-1.05 | -1.5225 | -4.4532
-1.04 | -1.4699 | -4.3201
-1.03 | -1.4174 | -4.1901
-1.02 | -1.3623 | -4.0276
-1.01 | -1.3112 | -3.8883
-1 | -1.2651 | -3.7755
-0.99 | -1.214 | -3.6611
-0.98 | -1.167 | -3.5173
-0.97 | -1.1208 | -3.4027
-0.96 | -1.0756 | -3.2699
-0.95 | -1.0357 | -3.1686
-0.94 | -0.9952 | -3.0576
-0.93 | -0.954 | -2.9643
-0.92 | -0.9162 | -2.8647
-0.91 | -0.8761 | -2.7621
-0.9 | -0.8421 | -2.6674
-0.89 | -0.8072 | -2.566
-0.88 | -0.7785 | -2.4692
-0.87 | -0.7457 | -2.3813
-0.86 | -0.7111 | -2.3022
-0.85 | -0.6853 | -2.2299
-0.84 | -0.6569 | -2.1335
-0.83 | -0.6295 | -2.0711
-0.82 | -0.6065 | -1.9943
-0.81 | -0.5786 | -1.9179
-0.8 | -0.5554 | -1.858
-0.79 | -0.5326 | -1.7888
-0.78 | -0.5108 | -1.7333
-0.77 | -0.48888 | -1.662
-0.76 | -0.46827 | -1.6034
-0.75 | -0.44707 | -1.5467
-0.74 | -0.42877 | -1.4907
-0.73 | -0.40986 | -1.4313
-0.72 | -0.38972 | -1.3768
-0.71 | -0.37328 | -1.3325
-0.7 | -0.3561 | -1.2832
-0.69 | -0.34185 | -1.2344
-0.68 | -0.32501 | -1.1888
-0.67 | -0.31146 | -1.1415
-0.66 | -0.29492 | -1.097
-0.65 | -0.28222 | -1.0566
-0.64 | -0.269 | -1.011
-0.63 | -0.25719 | -0.9752
-0.62 | -0.24483 | -0.9357
-0.61 | -0.23171 | -0.9018
-0.6 | -0.22105 | -0.8683
-0.59 | -0.20959 | -0.8306
-0.58 | -0.19933 | -0.8046
-0.57 | -0.18833 | -0.7701
-0.56 | -0.18001 | -0.7458
-0.55 | -0.17053 | -0.7107
-0.54 | -0.16237 | -0.6798
-0.53 | -0.15341 | -0.6558
-0.52 | -0.14658 | -0.6261
-0.51 | -0.13849 | -0.6062
-0.5 | -0.13172 | -0.5785
-0.49 | -0.12445 | -0.5589
-0.48 | -0.11687 | -0.5397
-0.47 | -0.11051 | -0.5133
-0.46 | -0.10481 | -0.49412
-0.45 | -0.09874 | -0.47263
-0.44 | -0.09366 | -0.45194
-0.43 | -0.08796 | -0.43236
-0.42 | -0.08282 | -0.41183
-0.41 | -0.0775 | -0.39593
-0.4 | -0.07317 | -0.37869
-0.39 | -0.0687 | -0.36232
-0.38 | -0.06482 | -0.34623
-0.37 | -0.06099 | -0.33163
-0.36 | -0.05727 | -0.31804
-0.35 | -0.05354 | -0.30024
-0.34 | -0.05033 | -0.28869
-0.33 | -0.047427 | -0.27508
-0.32 | -0.044527 | -0.26202
-0.31 | -0.041653 | -0.24929
-0.3 | -0.038954 | -0.23739
-0.29 | -0.036404 | -0.22391
-0.28 | -0.033727 | -0.21172
-0.27 | -0.031516 | -0.2003
-0.26 | -0.029317 | -0.18953
-0.25 | -0.027129 | -0.17791
-0.24 | -0.025114 | -0.1683
-0.23 | -0.023343 | -0.15737
-0.22 | -0.021663 | -0.14754
-0.21 | -0.019921 | -0.13893
-0.2 | -0.018309 | -0.12971
-0.19 | -0.016884 | -0.11932
-0.18 | -0.015505 | -0.11146
-0.17 | -0.014207 | -0.10391
-0.16 | -0.013081 | -0.09557
-0.15 | -0.011888 | -0.08826
-0.14 | -0.010771 | -0.08112
-0.13 | -0.009841 | -0.07443
-0.12 | -0.008842 | -0.06833
-0.11 | -0.007926 | -0.06306
-0.1 | -0.007106 | -0.05851
-0.09 | -0.006311 | -0.05266
-0.08 | -0.005539 | -0.048299
-0.07 | -0.0048561 | -0.044103
-0.06 | -0.0041537 | -0.040004
-0.05 | -0.0034456 | -0.035988
-0.04 | -0.0027621 | -0.03268
-0.03 | -0.0021158 | -0.029602
-0.02 | -0.0014242 | -0.026743
-0.01 | -0.0007427 | -0.024146
0 | -1.59e-05 | -0.021214
0.01 | 0.0007851 | -0.018883
0.02 | 0.001571 | -0.016562
0.03 | 0.0024781 | -0.013895
0.04 | 0.0034525 | -0.011568
0.05 | 0.0045313 | -0.008767
0.06 | 0.005789 | -0.005958
0.07 | 0.007147 | -0.0022242
0.08 | 0.008694 | 0.002071
0.09 | 0.010427 | 0.007406
0.1 | 0.012559 | 0.01388
0.11 | 0.014804 | 0.022448
0.12 | 0.017402 | 0.033168
0.13 | 0.020403 | 0.046921
0.14 | 0.023994 | 0.06376
0.15 | 0.027774 | 0.08582
0.16 | 0.03223 | 0.11359
0.17 | 0.037208 | 0.14915
0.18 | 0.043162 | 0.19326
0.19 | 0.049629 | 0.2468
0.2 | 0.056688 | 0.31374
0.21 | 0.06486 | 0.39559
0.22 | 0.07461 | 0.49718
0.23 | 0.08529 | 0.6137
0.24 | 0.09848 | 0.762
0.25 | 0.11278 | 0.9484
0.26 | 0.12914 | 1.1713
0.27 | 0.14822 | 1.4351
0.28 | 0.16957 | 1.7576
0.29 | 0.19269 | 2.1419
0.3 | 0.21995 | 2.6111
0.31 | 0.25055 | 3.1637
0.32 | 0.28593 | 3.8371
0.33 | 0.32608 | 4.6436
0.34 | 0.36927 | 5.6099
0.35 | 0.41993 | 6.727
0.36 | 0.47662 | 8.117
0.37 | 0.54506 | 9.795
0.38 | 0.6149 | 11.771
0.39 | 0.7001 | 14.163
0.4 | 0.8013 | 17.009
0.41 | 0.9211 | 20.436
0.42 | 1.0552 | 24.638
0.43 | 1.2146 | 29.606
0.44 | 1.405 | 35.624
0.45 | 1.6309 | 42.734
0.46 | 1.8936 | 51.443
0.47 | 2.21 | 61.67
0.48 | 2.5905 | 73.98
0.49 | 3.0379 | 88.88
0.5 | 3.5968 | 106.46