## Diode Characteristic (uA-mm)
VGS (V) | VDS = 0.000 V | VDS = 0.500 V
-1.25 | -3.0977 | -8.408
-1.24 | -2.9813 | -8.118
-1.23 | -2.8772 | -7.915
-1.22 | -2.7726 | -7.669
-1.21 | -2.67 | -7.427
-1.2 | -2.5812 | -7.161
-1.19 | -2.487 | -6.952
-1.18 | -2.3969 | -6.73
-1.17 | -2.3098 | -6.546
-1.16 | -2.2323 | -6.322
-1.15 | -2.1486 | -6.103
-1.14 | -2.0609 | -5.927
-1.13 | -1.9898 | -5.722
-1.12 | -1.9242 | -5.529
-1.11 | -1.8444 | -5.344
-1.1 | -1.7776 | -5.181
-1.09 | -1.7018 | -5
-1.08 | -1.6493 | -4.8456
-1.07 | -1.5916 | -4.7086
-1.06 | -1.5268 | -4.5324
-1.05 | -1.4739 | -4.375
-1.04 | -1.4194 | -4.2412
-1.03 | -1.3708 | -4.0881
-1.02 | -1.3156 | -3.9689
-1.01 | -1.2649 | -3.8296
-1 | -1.2037 | -3.7068
-0.99 | -1.1619 | -3.5883
-0.98 | -1.1236 | -3.4541
-0.97 | -1.0805 | -3.3382
-0.96 | -1.0372 | -3.2299
-0.95 | -0.9913 | -3.1175
-0.94 | -0.9556 | -3.0082
-0.93 | -0.9224 | -2.9051
-0.92 | -0.8812 | -2.8102
-0.91 | -0.8449 | -2.719
-0.9 | -0.8124 | -2.6152
-0.89 | -0.7783 | -2.5252
-0.88 | -0.7479 | -2.4397
-0.87 | -0.7176 | -2.3548
-0.86 | -0.688 | -2.2765
-0.85 | -0.662 | -2.1955
-0.84 | -0.6336 | -2.1154
-0.83 | -0.6078 | -2.0262
-0.82 | -0.5814 | -1.9633
-0.81 | -0.5555 | -1.8933
-0.8 | -0.5329 | -1.8288
-0.79 | -0.5129 | -1.7549
-0.78 | -0.49456 | -1.6987
-0.77 | -0.46877 | -1.6337
-0.76 | -0.44923 | -1.5699
-0.75 | -0.43039 | -1.5214
-0.74 | -0.41165 | -1.4594
-0.73 | -0.39197 | -1.4067
-0.72 | -0.37444 | -1.3574
-0.71 | -0.35839 | -1.3028
-0.7 | -0.34153 | -1.2576
-0.69 | -0.32445 | -1.2056
-0.68 | -0.30929 | -1.164
-0.67 | -0.29508 | -1.1224
-0.66 | -0.28378 | -1.0796
-0.65 | -0.26949 | -1.0387
-0.64 | -0.25566 | -0.9957
-0.63 | -0.24454 | -0.9533
-0.62 | -0.2321 | -0.9192
-0.61 | -0.21977 | -0.8876
-0.6 | -0.2112 | -0.8506
-0.59 | -0.20037 | -0.8172
-0.58 | -0.19168 | -0.789
-0.57 | -0.18153 | -0.7556
-0.56 | -0.17257 | -0.7221
-0.55 | -0.16319 | -0.6984
-0.54 | -0.15494 | -0.6645
-0.53 | -0.14753 | -0.6418
-0.52 | -0.1391 | -0.6122
-0.51 | -0.13141 | -0.5909
-0.5 | -0.12473 | -0.5687
-0.49 | -0.11792 | -0.5451
-0.48 | -0.11176 | -0.5241
-0.47 | -0.10603 | -0.5023
-0.46 | -0.09966 | -0.48244
-0.45 | -0.09387 | -0.45978
-0.44 | -0.08892 | -0.44364
-0.43 | -0.08478 | -0.42196
-0.42 | -0.07905 | -0.40745
-0.41 | -0.07465 | -0.38802
-0.4 | -0.07005 | -0.3685
-0.39 | -0.06597 | -0.35205
-0.38 | -0.06218 | -0.33881
-0.37 | -0.05812 | -0.32302
-0.36 | -0.055 | -0.31173
-0.35 | -0.05139 | -0.2981
-0.34 | -0.048568 | -0.28293
-0.33 | -0.045231 | -0.26794
-0.32 | -0.042569 | -0.25479
-0.31 | -0.039679 | -0.24162
-0.3 | -0.037331 | -0.22946
-0.29 | -0.034746 | -0.21719
-0.28 | -0.032702 | -0.20617
-0.27 | -0.030106 | -0.19392
-0.26 | -0.028013 | -0.18392
-0.25 | -0.026075 | -0.17349
-0.24 | -0.024388 | -0.16292
-0.23 | -0.022471 | -0.15268
-0.22 | -0.020886 | -0.1426
-0.21 | -0.019217 | -0.13413
-0.2 | -0.017796 | -0.12405
-0.19 | -0.016356 | -0.11622
-0.18 | -0.014953 | -0.1075
-0.17 | -0.013768 | -0.09928
-0.16 | -0.012663 | -0.09188
-0.15 | -0.011475 | -0.08384
-0.14 | -0.01042 | -0.07808
-0.13 | -0.009491 | -0.072
-0.12 | -0.008629 | -0.06565
-0.11 | -0.007716 | -0.06062
-0.1 | -0.006942 | -0.05544
-0.09 | -0.006118 | -0.05084
-0.08 | -0.005482 | -0.046048
-0.07 | -0.0046984 | -0.041801
-0.06 | -0.0040297 | -0.03817
-0.05 | -0.003381 | -0.034619
-0.04 | -0.0027125 | -0.031341
-0.03 | -0.0020938 | -0.028559
-0.02 | -0.0013997 | -0.02564
-0.01 | -0.0007527 | -0.022662
0 | -1.51e-05 | -0.02021
0.01 | 0.0007485 | -0.017952
0.02 | 0.0015215 | -0.015692
0.03 | 0.002439 | -0.013422
0.04 | 0.0033496 | -0.011025
0.05 | 0.0044548 | -0.0084
0.06 | 0.0055806 | -0.005475
0.07 | 0.006856 | -0.0019739
0.08 | 0.008475 | 0.0021823
0.09 | 0.010115 | 0.007431
0.1 | 0.011998 | 0.013997
0.11 | 0.014142 | 0.022477
0.12 | 0.016791 | 0.033392
0.13 | 0.019662 | 0.047364
0.14 | 0.022797 | 0.06442
0.15 | 0.02638 | 0.08649
0.16 | 0.030795 | 0.11487
0.17 | 0.035648 | 0.14951
0.18 | 0.041123 | 0.19396
0.19 | 0.047339 | 0.24858
0.2 | 0.05475 | 0.31519
0.21 | 0.06217 | 0.39875
0.22 | 0.07132 | 0.49894
0.23 | 0.08209 | 0.6155
0.24 | 0.09484 | 0.7668
0.25 | 0.10786 | 0.9525
0.26 | 0.12368 | 1.1693
0.27 | 0.14069 | 1.4391
0.28 | 0.16139 | 1.7607
0.29 | 0.18449 | 2.1429
0.3 | 0.20994 | 2.6151
0.31 | 0.23864 | 3.1696
0.32 | 0.27072 | 3.8403
0.33 | 0.30888 | 4.6472
0.34 | 0.3516 | 5.6168
0.35 | 0.4011 | 6.724
0.36 | 0.45727 | 8.096
0.37 | 0.52084 | 9.783
0.38 | 0.5842 | 11.769
0.39 | 0.6701 | 14.138
0.4 | 0.7676 | 16.998
0.41 | 0.8794 | 20.436
0.42 | 1.0129 | 24.602
0.43 | 1.1729 | 29.516
0.44 | 1.3517 | 35.517
0.45 | 1.5679 | 42.689
0.46 | 1.8316 | 51.405
0.47 | 2.129 | 61.59
0.48 | 2.5066 | 74.02
0.49 | 2.9521 | 88.91
0.5 | 3.491 | 106.3