## Diode Characteristic (uA-mm)
VGS (V) | VDS = 0.000 V | VDS = 0.500 V
-1.25 | -2.9702 | -8.03
-1.24 | -2.8553 | -7.772
-1.23 | -2.7704 | -7.53
-1.22 | -2.68 | -7.291
-1.21 | -2.5796 | -7.016
-1.2 | -2.4952 | -6.861
-1.19 | -2.4053 | -6.616
-1.18 | -2.3128 | -6.421
-1.17 | -2.2358 | -6.211
-1.16 | -2.1615 | -6.011
-1.15 | -2.0749 | -5.827
-1.14 | -2.0067 | -5.673
-1.13 | -1.9245 | -5.465
-1.12 | -1.86 | -5.277
-1.11 | -1.7939 | -5.135
-1.1 | -1.7321 | -4.9113
-1.09 | -1.6695 | -4.7699
-1.08 | -1.6064 | -4.6052
-1.07 | -1.5485 | -4.4707
-1.06 | -1.4922 | -4.335
-1.05 | -1.4349 | -4.1951
-1.04 | -1.3741 | -4.0446
-1.03 | -1.3252 | -3.914
-1.02 | -1.272 | -3.7894
-1.01 | -1.2338 | -3.6724
-1 | -1.19 | -3.536
-0.99 | -1.1378 | -3.4126
-0.98 | -1.1039 | -3.3334
-0.97 | -1.0594 | -3.2086
-0.96 | -1.0138 | -3.088
-0.95 | -0.974 | -2.9878
-0.94 | -0.9379 | -2.9019
-0.93 | -0.9007 | -2.7992
-0.92 | -0.8681 | -2.6946
-0.91 | -0.8286 | -2.5989
-0.9 | -0.8011 | -2.5069
-0.89 | -0.7701 | -2.4235
-0.88 | -0.737 | -2.3299
-0.87 | -0.711 | -2.2486
-0.86 | -0.6807 | -2.1724
-0.85 | -0.6516 | -2.1159
-0.84 | -0.6284 | -2.0326
-0.83 | -0.6017 | -1.9648
-0.82 | -0.5743 | -1.8927
-0.81 | -0.5529 | -1.8224
-0.8 | -0.5269 | -1.7598
-0.79 | -0.506 | -1.6974
-0.78 | -0.48771 | -1.6338
-0.77 | -0.46678 | -1.5685
-0.76 | -0.44394 | -1.5159
-0.75 | -0.42417 | -1.4636
-0.74 | -0.40752 | -1.4099
-0.73 | -0.38967 | -1.3582
-0.72 | -0.37387 | -1.3156
-0.71 | -0.35628 | -1.2619
-0.7 | -0.34051 | -1.2065
-0.69 | -0.32528 | -1.1747
-0.68 | -0.31188 | -1.1281
-0.67 | -0.29688 | -1.0852
-0.66 | -0.28374 | -1.0448
-0.65 | -0.27009 | -1.003
-0.64 | -0.25699 | -0.9638
-0.63 | -0.24521 | -0.9291
-0.62 | -0.23338 | -0.8918
-0.61 | -0.22253 | -0.8557
-0.6 | -0.21213 | -0.8242
-0.59 | -0.20166 | -0.7971
-0.58 | -0.19098 | -0.7653
-0.57 | -0.18181 | -0.7342
-0.56 | -0.17397 | -0.707
-0.55 | -0.16478 | -0.6746
-0.54 | -0.15635 | -0.644
-0.53 | -0.14822 | -0.625
-0.52 | -0.14096 | -0.6035
-0.51 | -0.13228 | -0.5793
-0.5 | -0.12624 | -0.5554
-0.49 | -0.11988 | -0.5339
-0.48 | -0.11288 | -0.5125
-0.47 | -0.10695 | -0.48824
-0.46 | -0.10115 | -0.46963
-0.45 | -0.09547 | -0.45285
-0.44 | -0.08974 | -0.43136
-0.43 | -0.08516 | -0.41238
-0.42 | -0.0796 | -0.39832
-0.41 | -0.0758 | -0.38065
-0.4 | -0.07154 | -0.36581
-0.39 | -0.06697 | -0.35161
-0.38 | -0.06394 | -0.33428
-0.37 | -0.0594 | -0.31828
-0.36 | -0.05555 | -0.30627
-0.35 | -0.05249 | -0.2937
-0.34 | -0.049378 | -0.27846
-0.33 | -0.04643 | -0.2644
-0.32 | -0.043741 | -0.25246
-0.31 | -0.040716 | -0.2394
-0.3 | -0.038203 | -0.22754
-0.29 | -0.035535 | -0.21694
-0.28 | -0.032916 | -0.20431
-0.27 | -0.03071 | -0.1934
-0.26 | -0.028767 | -0.18231
-0.25 | -0.02664 | -0.17166
-0.24 | -0.024879 | -0.16139
-0.23 | -0.0228 | -0.15107
-0.22 | -0.021251 | -0.14157
-0.21 | -0.019809 | -0.13277
-0.2 | -0.018184 | -0.12421
-0.19 | -0.016598 | -0.11516
-0.18 | -0.015411 | -0.10605
-0.17 | -0.014101 | -0.09926
-0.16 | -0.012878 | -0.09113
-0.15 | -0.01167 | -0.0845
-0.14 | -0.010623 | -0.07833
-0.13 | -0.009644 | -0.07199
-0.12 | -0.008743 | -0.06612
-0.11 | -0.007816 | -0.06109
-0.1 | -0.006998 | -0.05551
-0.09 | -0.006273 | -0.05068
-0.08 | -0.005551 | -0.045951
-0.07 | -0.0047813 | -0.041944
-0.06 | -0.0040545 | -0.038303
-0.05 | -0.0034088 | -0.034962
-0.04 | -0.0027316 | -0.031584
-0.03 | -0.0020863 | -0.028582
-0.02 | -0.0014016 | -0.025931
-0.01 | -0.0007358 | -0.023246
0 | -1.67e-05 | -0.020701
0.01 | 0.000777 | -0.018254
0.02 | 0.0015415 | -0.01595
0.03 | 0.0024847 | -0.013617
0.04 | 0.0034038 | -0.011203
0.05 | 0.0044887 | -0.008506
0.06 | 0.0056387 | -0.005519
0.07 | 0.006968 | -0.0017442
0.08 | 0.008397 | 0.0024521
0.09 | 0.010251 | 0.00792
0.1 | 0.012149 | 0.014614
0.11 | 0.014347 | 0.023463
0.12 | 0.016861 | 0.034602
0.13 | 0.019931 | 0.04875
0.14 | 0.023169 | 0.06608
0.15 | 0.026847 | 0.08906
0.16 | 0.03114 | 0.11802
0.17 | 0.036054 | 0.15417
0.18 | 0.041643 | 0.19889
0.19 | 0.047708 | 0.25336
0.2 | 0.054992 | 0.32201
0.21 | 0.06228 | 0.40714
0.22 | 0.07112 | 0.50879
0.23 | 0.08214 | 0.6262
0.24 | 0.09397 | 0.7784
0.25 | 0.10764 | 0.9619
0.26 | 0.12379 | 1.1859
0.27 | 0.14071 | 1.4515
0.28 | 0.16102 | 1.7713
0.29 | 0.18353 | 2.1561
0.3 | 0.21004 | 2.6315
0.31 | 0.23955 | 3.1812
0.32 | 0.27298 | 3.8517
0.33 | 0.30985 | 4.6641
0.34 | 0.35251 | 5.6224
0.35 | 0.40139 | 6.713
0.36 | 0.45689 | 8.103
0.37 | 0.52064 | 9.761
0.38 | 0.5841 | 11.72
0.39 | 0.6705 | 14.106
0.4 | 0.7649 | 16.939
0.41 | 0.8771 | 20.347
0.42 | 1.0081 | 24.462
0.43 | 1.1571 | 29.389
0.44 | 1.3419 | 35.288
0.45 | 1.5535 | 42.335
0.46 | 1.8126 | 50.988
0.47 | 2.1111 | 61.07
0.48 | 2.4776 | 73.19
0.49 | 2.8931 | 88
0.5 | 3.4129 | 105.22