## Diode Characteristic (uA-mm)
VGS (V) | VDS = 0.000 V | VDS = 0.500 V
-1.25 | -3.288 | -8.928
-1.24 | -3.1704 | -8.667
-1.23 | -3.0698 | -8.386
-1.22 | -2.9639 | -8.109
-1.21 | -2.8458 | -7.839
-1.2 | -2.7615 | -7.589
-1.19 | -2.6627 | -7.349
-1.18 | -2.5593 | -7.135
-1.17 | -2.4696 | -6.92
-1.16 | -2.3803 | -6.683
-1.15 | -2.2934 | -6.468
-1.14 | -2.2055 | -6.266
-1.13 | -2.1288 | -6.039
-1.12 | -2.0607 | -5.892
-1.11 | -1.9715 | -5.668
-1.1 | -1.8952 | -5.517
-1.09 | -1.8346 | -5.328
-1.08 | -1.7647 | -5.156
-1.07 | -1.6885 | -5.009
-1.06 | -1.6382 | -4.831
-1.05 | -1.5777 | -4.6602
-1.04 | -1.5217 | -4.5311
-1.03 | -1.4673 | -4.3705
-1.02 | -1.402 | -4.229
-1.01 | -1.3561 | -4.0843
-1 | -1.2991 | -3.9234
-0.99 | -1.2508 | -3.8195
-0.98 | -1.2025 | -3.6827
-0.97 | -1.1536 | -3.5574
-0.96 | -1.1144 | -3.4236
-0.95 | -1.0736 | -3.3318
-0.94 | -1.0266 | -3.2186
-0.93 | -0.9858 | -3.111
-0.92 | -0.9443 | -3.0047
-0.91 | -0.9081 | -2.894
-0.9 | -0.8751 | -2.7934
-0.89 | -0.8376 | -2.6979
-0.88 | -0.803 | -2.6082
-0.87 | -0.7714 | -2.5251
-0.86 | -0.7366 | -2.4245
-0.85 | -0.7075 | -2.3345
-0.84 | -0.6785 | -2.254
-0.83 | -0.6491 | -2.181
-0.82 | -0.6231 | -2.1074
-0.81 | -0.5976 | -2.0129
-0.8 | -0.5756 | -1.9505
-0.79 | -0.5516 | -1.8763
-0.78 | -0.5277 | -1.8178
-0.77 | -0.5042 | -1.7533
-0.76 | -0.48475 | -1.6861
-0.75 | -0.46368 | -1.619
-0.74 | -0.44479 | -1.5577
-0.73 | -0.42411 | -1.507
-0.72 | -0.40483 | -1.4592
-0.71 | -0.38854 | -1.3944
-0.7 | -0.36962 | -1.3407
-0.69 | -0.35258 | -1.2865
-0.68 | -0.33563 | -1.2481
-0.67 | -0.3196 | -1.2033
-0.66 | -0.30353 | -1.155
-0.65 | -0.28866 | -1.107
-0.64 | -0.2766 | -1.0701
-0.63 | -0.26433 | -1.0307
-0.62 | -0.25244 | -0.9903
-0.61 | -0.24019 | -0.9478
-0.6 | -0.22822 | -0.9092
-0.59 | -0.21848 | -0.8764
-0.58 | -0.20616 | -0.8424
-0.57 | -0.19607 | -0.8058
-0.56 | -0.18677 | -0.7753
-0.55 | -0.1769 | -0.7451
-0.54 | -0.1675 | -0.7118
-0.53 | -0.15919 | -0.6881
-0.52 | -0.15044 | -0.6596
-0.51 | -0.14245 | -0.6313
-0.5 | -0.13489 | -0.6058
-0.49 | -0.12687 | -0.5813
-0.48 | -0.12109 | -0.5606
-0.47 | -0.11442 | -0.5337
-0.46 | -0.10707 | -0.513
-0.45 | -0.10209 | -0.49393
-0.44 | -0.09574 | -0.47257
-0.43 | -0.09037 | -0.45187
-0.42 | -0.08546 | -0.4326
-0.41 | -0.08077 | -0.41245
-0.4 | -0.07621 | -0.39589
-0.39 | -0.0712 | -0.37892
-0.38 | -0.06683 | -0.36011
-0.37 | -0.063 | -0.34587
-0.36 | -0.05893 | -0.32916
-0.35 | -0.05524 | -0.31391
-0.34 | -0.05178 | -0.30144
-0.33 | -0.048978 | -0.28637
-0.32 | -0.0463 | -0.27206
-0.31 | -0.042828 | -0.25928
-0.3 | -0.040224 | -0.24574
-0.29 | -0.037324 | -0.23269
-0.28 | -0.034688 | -0.22138
-0.27 | -0.032305 | -0.20977
-0.26 | -0.030129 | -0.19631
-0.25 | -0.028214 | -0.18676
-0.24 | -0.026106 | -0.17547
-0.23 | -0.024028 | -0.16373
-0.22 | -0.022273 | -0.15487
-0.21 | -0.020684 | -0.14391
-0.2 | -0.019095 | -0.13588
-0.19 | -0.017395 | -0.12662
-0.18 | -0.015987 | -0.11686
-0.17 | -0.014627 | -0.10938
-0.16 | -0.013486 | -0.10103
-0.15 | -0.012297 | -0.09275
-0.14 | -0.011086 | -0.08553
-0.13 | -0.010138 | -0.0794
-0.12 | -0.009111 | -0.07243
-0.11 | -0.008212 | -0.06639
-0.1 | -0.007285 | -0.06117
-0.09 | -0.00652 | -0.05563
-0.08 | -0.005744 | -0.05055
-0.07 | -0.005026 | -0.046151
-0.06 | -0.0042948 | -0.042084
-0.05 | -0.0035609 | -0.038297
-0.04 | -0.0028923 | -0.034489
-0.03 | -0.0021795 | -0.031492
-0.02 | -0.0015037 | -0.027892
-0.01 | -0.0007613 | -0.025147
0 | 1.23e-05 | -0.021879
0.01 | 0.0007761 | -0.019352
0.02 | 0.0016686 | -0.016824
0.03 | 0.0025558 | -0.01426
0.04 | 0.0036108 | -0.011762
0.05 | 0.0046893 | -0.009082
0.06 | 0.005908 | -0.005741
0.07 | 0.007278 | -0.0020005
0.08 | 0.008961 | 0.0024236
0.09 | 0.010771 | 0.007892
0.1 | 0.012765 | 0.014965
0.11 | 0.015136 | 0.023823
0.12 | 0.017863 | 0.035183
0.13 | 0.020843 | 0.049693
0.14 | 0.024316 | 0.06757
0.15 | 0.028337 | 0.09079
0.16 | 0.032894 | 0.12043
0.17 | 0.037981 | 0.15673
0.18 | 0.043675 | 0.20277
0.19 | 0.050441 | 0.25949
0.2 | 0.05698 | 0.32891
0.21 | 0.06562 | 0.41521
0.22 | 0.07555 | 0.519
0.23 | 0.08648 | 0.6416
0.24 | 0.09919 | 0.7961
0.25 | 0.11386 | 0.9849
0.26 | 0.12987 | 1.2136
0.27 | 0.1485 | 1.4862
0.28 | 0.16926 | 1.8163
0.29 | 0.19364 | 2.2109
0.3 | 0.22062 | 2.6957
0.31 | 0.25016 | 3.2633
0.32 | 0.28494 | 3.9415
0.33 | 0.32376 | 4.7738
0.34 | 0.3679 | 5.738
0.35 | 0.41881 | 6.919
0.36 | 0.47565 | 8.332
0.37 | 0.54126 | 10.037
0.38 | 0.6081 | 12.075
0.39 | 0.6937 | 14.474
0.4 | 0.7939 | 17.416
0.41 | 0.9094 | 20.906
0.42 | 1.0395 | 25.173
0.43 | 1.1975 | 30.177
0.44 | 1.3838 | 36.282
0.45 | 1.6014 | 43.558
0.46 | 1.8618 | 52.341
0.47 | 2.1742 | 62.75
0.48 | 2.5455 | 75.3
0.49 | 2.9854 | 90.37
0.5 | 3.5298 | 108.21