## Diode Characteristic (uA-mm)
VGS (V) | VDS = 0.000 V | VDS = 0.500 V
-1.25 | -3.3029 | -8.839
-1.24 | -3.1735 | -8.547
-1.23 | -3.0635 | -8.253
-1.22 | -2.944 | -8.033
-1.21 | -2.8417 | -7.779
-1.2 | -2.7287 | -7.525
-1.19 | -2.6381 | -7.325
-1.18 | -2.539 | -7.081
-1.17 | -2.4562 | -6.809
-1.16 | -2.3462 | -6.618
-1.15 | -2.2657 | -6.418
-1.14 | -2.179 | -6.184
-1.13 | -2.0934 | -6.012
-1.12 | -2.0224 | -5.819
-1.11 | -1.9523 | -5.618
-1.1 | -1.8826 | -5.417
-1.09 | -1.8189 | -5.259
-1.08 | -1.7478 | -5.091
-1.07 | -1.689 | -4.8902
-1.06 | -1.6185 | -4.7338
-1.05 | -1.5639 | -4.5687
-1.04 | -1.5073 | -4.4162
-1.03 | -1.4459 | -4.2464
-1.02 | -1.3852 | -4.1263
-1.01 | -1.3347 | -3.9901
-1 | -1.2881 | -3.8504
-0.99 | -1.2371 | -3.7199
-0.98 | -1.1929 | -3.6205
-0.97 | -1.1412 | -3.488
-0.96 | -1.1027 | -3.3636
-0.95 | -1.0585 | -3.2521
-0.94 | -1.0124 | -3.1346
-0.93 | -0.9748 | -3.0295
-0.92 | -0.943 | -2.9179
-0.91 | -0.8986 | -2.8269
-0.9 | -0.8652 | -2.7255
-0.89 | -0.8339 | -2.6245
-0.88 | -0.7947 | -2.5345
-0.87 | -0.7643 | -2.4316
-0.86 | -0.7335 | -2.3566
-0.85 | -0.7021 | -2.2715
-0.84 | -0.6731 | -2.1884
-0.83 | -0.6427 | -2.1137
-0.82 | -0.6217 | -2.0356
-0.81 | -0.5949 | -1.9656
-0.8 | -0.5665 | -1.8927
-0.79 | -0.5421 | -1.8207
-0.78 | -0.5205 | -1.755
-0.77 | -0.50211 | -1.687
-0.76 | -0.47742 | -1.6207
-0.75 | -0.45549 | -1.5563
-0.74 | -0.43555 | -1.5106
-0.73 | -0.41602 | -1.4531
-0.72 | -0.39672 | -1.3956
-0.71 | -0.37754 | -1.3455
-0.7 | -0.3636 | -1.2962
-0.69 | -0.34642 | -1.2446
-0.68 | -0.3296 | -1.1977
-0.67 | -0.31423 | -1.1567
-0.66 | -0.29874 | -1.1158
-0.65 | -0.28631 | -1.067
-0.64 | -0.27251 | -1.0262
-0.63 | -0.25919 | -0.9825
-0.62 | -0.24824 | -0.9463
-0.61 | -0.23557 | -0.9075
-0.6 | -0.22439 | -0.8728
-0.59 | -0.2133 | -0.8377
-0.58 | -0.20129 | -0.8094
-0.57 | -0.19148 | -0.7715
-0.56 | -0.18163 | -0.7427
-0.55 | -0.17314 | -0.7124
-0.54 | -0.16468 | -0.6834
-0.53 | -0.15667 | -0.6549
-0.52 | -0.14868 | -0.6289
-0.51 | -0.14038 | -0.6065
-0.5 | -0.13277 | -0.5765
-0.49 | -0.12515 | -0.5574
-0.48 | -0.11849 | -0.5344
-0.47 | -0.11263 | -0.5117
-0.46 | -0.10651 | -0.49329
-0.45 | -0.10069 | -0.47365
-0.44 | -0.09493 | -0.45212
-0.43 | -0.08935 | -0.43168
-0.42 | -0.08457 | -0.41576
-0.41 | -0.07962 | -0.3974
-0.4 | -0.07531 | -0.3786
-0.39 | -0.07022 | -0.36358
-0.38 | -0.06613 | -0.3495
-0.37 | -0.06244 | -0.3317
-0.36 | -0.05825 | -0.3176
-0.35 | -0.0548 | -0.30286
-0.34 | -0.05163 | -0.29053
-0.33 | -0.048683 | -0.27639
-0.32 | -0.045407 | -0.26071
-0.31 | -0.042715 | -0.2488
-0.3 | -0.039511 | -0.23761
-0.29 | -0.036725 | -0.22382
-0.28 | -0.03439 | -0.21188
-0.27 | -0.032196 | -0.201
-0.26 | -0.030046 | -0.18969
-0.25 | -0.027805 | -0.17905
-0.24 | -0.025721 | -0.16895
-0.23 | -0.023913 | -0.15828
-0.22 | -0.022126 | -0.14824
-0.21 | -0.020306 | -0.13909
-0.2 | -0.018764 | -0.12951
-0.19 | -0.017309 | -0.12014
-0.18 | -0.015891 | -0.11248
-0.17 | -0.014603 | -0.10374
-0.16 | -0.013377 | -0.09634
-0.15 | -0.012172 | -0.08978
-0.14 | -0.011121 | -0.08256
-0.13 | -0.010051 | -0.07613
-0.12 | -0.00912 | -0.06949
-0.11 | -0.008157 | -0.06391
-0.1 | -0.007309 | -0.05887
-0.09 | -0.006418 | -0.05371
-0.08 | -0.005692 | -0.04922
-0.07 | -0.004942 | -0.044994
-0.06 | -0.0041972 | -0.040984
-0.05 | -0.0035272 | -0.037264
-0.04 | -0.0028632 | -0.033644
-0.03 | -0.0021527 | -0.030504
-0.02 | -0.0015012 | -0.027483
-0.01 | -0.0007604 | -0.0247
0 | -4.5e-06 | -0.021671
0.01 | 0.0007633 | -0.019295
0.02 | 0.0016284 | -0.016969
0.03 | 0.0025219 | -0.014278
0.04 | 0.003563 | -0.011767
0.05 | 0.0046273 | -0.008968
0.06 | 0.005815 | -0.005807
0.07 | 0.007318 | -0.0019129
0.08 | 0.008908 | 0.0025536
0.09 | 0.01061 | 0.008127
0.1 | 0.012638 | 0.014996
0.11 | 0.015067 | 0.024064
0.12 | 0.017773 | 0.035471
0.13 | 0.020727 | 0.049816
0.14 | 0.023991 | 0.06788
0.15 | 0.028089 | 0.09145
0.16 | 0.032637 | 0.12083
0.17 | 0.037722 | 0.15712
0.18 | 0.043657 | 0.2028
0.19 | 0.050333 | 0.2586
0.2 | 0.05725 | 0.32945
0.21 | 0.06608 | 0.41527
0.22 | 0.07632 | 0.51984
0.23 | 0.08777 | 0.6403
0.24 | 0.10006 | 0.7937
0.25 | 0.11507 | 0.9821
0.26 | 0.13106 | 1.2088
0.27 | 0.15026 | 1.4828
0.28 | 0.17137 | 1.808
0.29 | 0.19471 | 2.2052
0.3 | 0.22222 | 2.68
0.31 | 0.25201 | 3.2449
0.32 | 0.28636 | 3.9323
0.33 | 0.32709 | 4.7505
0.34 | 0.371 | 5.717
0.35 | 0.42195 | 6.897
0.36 | 0.47747 | 8.281
0.37 | 0.54483 | 9.98
0.38 | 0.6119 | 11.998
0.39 | 0.6952 | 14.388
0.4 | 0.7961 | 17.274
0.41 | 0.9133 | 20.763
0.42 | 1.0469 | 24.984
0.43 | 1.2034 | 29.937
0.44 | 1.3904 | 35.986
0.45 | 1.6074 | 43.23
0.46 | 1.8651 | 52.006
0.47 | 2.1754 | 62.26
0.48 | 2.5467 | 74.64
0.49 | 2.9857 | 89.63
0.5 | 3.528 | 107.4