## Diode Characteristic (uA-mm)
VGS (V) | VDS = 0.000 V | VDS = 0.500 V
-1.25 | -3.4553 | -9.417
-1.24 | -3.3209 | -9.078
-1.23 | -3.2054 | -8.797
-1.22 | -3.0833 | -8.542
-1.21 | -2.976 | -8.312
-1.2 | -2.8579 | -8.05
-1.19 | -2.7458 | -7.794
-1.18 | -2.651 | -7.506
-1.17 | -2.5532 | -7.268
-1.16 | -2.4665 | -7.065
-1.15 | -2.3824 | -6.837
-1.14 | -2.2789 | -6.604
-1.13 | -2.2076 | -6.378
-1.12 | -2.123 | -6.176
-1.11 | -2.0496 | -5.955
-1.1 | -1.9777 | -5.774
-1.09 | -1.9043 | -5.615
-1.08 | -1.8278 | -5.415
-1.07 | -1.7568 | -5.243
-1.06 | -1.6968 | -5.071
-1.05 | -1.6319 | -4.8894
-1.04 | -1.5653 | -4.7325
-1.03 | -1.4997 | -4.5659
-1.02 | -1.4457 | -4.4192
-1.01 | -1.3971 | -4.2657
-1 | -1.3393 | -4.1249
-0.99 | -1.289 | -3.9825
-0.98 | -1.2374 | -3.8557
-0.97 | -1.1948 | -3.7187
-0.96 | -1.1447 | -3.5942
-0.95 | -1.1018 | -3.4762
-0.94 | -1.0636 | -3.3631
-0.93 | -1.0118 | -3.2338
-0.92 | -0.9732 | -3.117
-0.91 | -0.9344 | -3.0145
-0.9 | -0.8996 | -2.9166
-0.89 | -0.8607 | -2.8035
-0.88 | -0.8296 | -2.714
-0.87 | -0.7923 | -2.6106
-0.86 | -0.7572 | -2.5184
-0.85 | -0.7317 | -2.4287
-0.84 | -0.7005 | -2.3514
-0.83 | -0.6706 | -2.2661
-0.82 | -0.641 | -2.1759
-0.81 | -0.615 | -2.1
-0.8 | -0.5869 | -2.0232
-0.79 | -0.5621 | -1.9578
-0.78 | -0.5387 | -1.8813
-0.77 | -0.5121 | -1.8095
-0.76 | -0.4938 | -1.7445
-0.75 | -0.4707 | -1.6886
-0.74 | -0.45081 | -1.6184
-0.73 | -0.43087 | -1.5542
-0.72 | -0.41084 | -1.497
-0.71 | -0.39387 | -1.4444
-0.7 | -0.37745 | -1.3931
-0.69 | -0.35845 | -1.342
-0.68 | -0.34127 | -1.2883
-0.67 | -0.328 | -1.2382
-0.66 | -0.31097 | -1.1873
-0.65 | -0.29795 | -1.1375
-0.64 | -0.28315 | -1.0931
-0.63 | -0.26883 | -1.061
-0.62 | -0.25652 | -1.0188
-0.61 | -0.24293 | -0.9794
-0.6 | -0.23172 | -0.9342
-0.59 | -0.22123 | -0.8998
-0.58 | -0.20907 | -0.8653
-0.57 | -0.19781 | -0.8318
-0.56 | -0.18933 | -0.7952
-0.55 | -0.1787 | -0.769
-0.54 | -0.16992 | -0.7354
-0.53 | -0.16078 | -0.7037
-0.52 | -0.15287 | -0.6796
-0.51 | -0.14458 | -0.6538
-0.5 | -0.13768 | -0.6247
-0.49 | -0.13046 | -0.6004
-0.48 | -0.12226 | -0.5779
-0.47 | -0.11672 | -0.5539
-0.46 | -0.10972 | -0.5299
-0.45 | -0.10311 | -0.5071
-0.44 | -0.09734 | -0.48783
-0.43 | -0.09192 | -0.46592
-0.42 | -0.08689 | -0.44476
-0.41 | -0.08156 | -0.42638
-0.4 | -0.07683 | -0.40657
-0.39 | -0.0727 | -0.38955
-0.38 | -0.06817 | -0.37069
-0.37 | -0.06353 | -0.3571
-0.36 | -0.0603 | -0.34142
-0.35 | -0.0565 | -0.32594
-0.34 | -0.05288 | -0.31079
-0.33 | -0.050078 | -0.29705
-0.32 | -0.047075 | -0.28202
-0.31 | -0.044048 | -0.26883
-0.3 | -0.041023 | -0.25582
-0.29 | -0.038183 | -0.24251
-0.28 | -0.036018 | -0.23192
-0.27 | -0.033262 | -0.21821
-0.26 | -0.031108 | -0.20549
-0.25 | -0.028726 | -0.19435
-0.24 | -0.026704 | -0.1829
-0.23 | -0.024675 | -0.17217
-0.22 | -0.022924 | -0.16178
-0.21 | -0.02118 | -0.15143
-0.2 | -0.019679 | -0.14009
-0.19 | -0.017857 | -0.13124
-0.18 | -0.016421 | -0.12259
-0.17 | -0.015113 | -0.11396
-0.16 | -0.013863 | -0.10577
-0.15 | -0.012446 | -0.09811
-0.14 | -0.011429 | -0.09091
-0.13 | -0.010414 | -0.0833
-0.12 | -0.009396 | -0.07611
-0.11 | -0.008365 | -0.06984
-0.1 | -0.007495 | -0.06398
-0.09 | -0.00668 | -0.05903
-0.08 | -0.005883 | -0.05371
-0.07 | -0.005038 | -0.048858
-0.06 | -0.0042991 | -0.044605
-0.05 | -0.0036113 | -0.040463
-0.04 | -0.002882 | -0.036744
-0.03 | -0.0022162 | -0.033048
-0.02 | -0.001477 | -0.029749
-0.01 | -0.0007824 | -0.026675
0 | -2.15e-05 | -0.023758
0.01 | 0.0007928 | -0.020907
0.02 | 0.0016443 | -0.018457
0.03 | 0.002583 | -0.015665
0.04 | 0.0036219 | -0.012581
0.05 | 0.0047651 | -0.00972
0.06 | 0.006108 | -0.006514
0.07 | 0.007546 | -0.0024749
0.08 | 0.009119 | 0.0021515
0.09 | 0.01098 | 0.007862
0.1 | 0.013275 | 0.015137
0.11 | 0.015562 | 0.024077
0.12 | 0.018262 | 0.03611
0.13 | 0.02133 | 0.050697
0.14 | 0.025108 | 0.06944
0.15 | 0.029037 | 0.09351
0.16 | 0.03349 | 0.1236
0.17 | 0.038598 | 0.16139
0.18 | 0.044749 | 0.20678
0.19 | 0.051489 | 0.26575
0.2 | 0.05827 | 0.33671
0.21 | 0.06715 | 0.42353
0.22 | 0.0771 | 0.53056
0.23 | 0.0885 | 0.6521
0.24 | 0.10079 | 0.8085
0.25 | 0.11566 | 1.0005
0.26 | 0.13301 | 1.2278
0.27 | 0.15188 | 1.5005
0.28 | 0.17186 | 1.8377
0.29 | 0.19526 | 2.2361
0.3 | 0.22306 | 2.7159
0.31 | 0.25409 | 3.2866
0.32 | 0.28843 | 3.9749
0.33 | 0.32753 | 4.8101
0.34 | 0.37134 | 5.761
0.35 | 0.42342 | 6.949
0.36 | 0.48008 | 8.371
0.37 | 0.5473 | 10.061
0.38 | 0.6136 | 12.111
0.39 | 0.6996 | 14.545
0.4 | 0.7981 | 17.463
0.41 | 0.9117 | 20.947
0.42 | 1.0486 | 25.196
0.43 | 1.2016 | 30.299
0.44 | 1.3883 | 36.335
0.45 | 1.6075 | 43.678
0.46 | 1.8662 | 52.605
0.47 | 2.1698 | 62.84
0.48 | 2.5373 | 75.64
0.49 | 2.9826 | 90.82
0.5 | 3.5105 | 108.72