## Diode Characteristic (uA-mm)
VGS (V) | VDS = 0.000 V | VDS = 0.500 V
-1.25 | -3.6487 | -9.856
-1.24 | -3.5215 | -9.544
-1.23 | -3.3907 | -9.241
-1.22 | -3.2758 | -8.945
-1.21 | -3.1602 | -8.634
-1.2 | -3.0286 | -8.343
-1.19 | -2.9195 | -8.116
-1.18 | -2.8221 | -7.867
-1.17 | -2.719 | -7.624
-1.16 | -2.6269 | -7.364
-1.15 | -2.537 | -7.128
-1.14 | -2.4367 | -6.881
-1.13 | -2.3494 | -6.687
-1.12 | -2.2662 | -6.485
-1.11 | -2.1918 | -6.318
-1.1 | -2.1058 | -6.08
-1.09 | -2.0256 | -5.887
-1.08 | -1.9501 | -5.706
-1.07 | -1.8781 | -5.512
-1.06 | -1.8039 | -5.323
-1.05 | -1.7336 | -5.145
-1.04 | -1.677 | -5.005
-1.03 | -1.6055 | -4.8114
-1.02 | -1.5539 | -4.6532
-1.01 | -1.4893 | -4.4734
-1 | -1.4299 | -4.3252
-0.99 | -1.3729 | -4.1861
-0.98 | -1.33 | -4.0356
-0.97 | -1.2812 | -3.9095
-0.96 | -1.2235 | -3.7753
-0.95 | -1.1764 | -3.6375
-0.94 | -1.1284 | -3.5028
-0.93 | -1.0909 | -3.3973
-0.92 | -1.0424 | -3.2744
-0.91 | -0.9992 | -3.1676
-0.9 | -0.9604 | -3.055
-0.89 | -0.9232 | -2.9533
-0.88 | -0.8831 | -2.8552
-0.87 | -0.8483 | -2.7497
-0.86 | -0.8148 | -2.659
-0.85 | -0.7813 | -2.5702
-0.84 | -0.7496 | -2.4798
-0.83 | -0.7189 | -2.3863
-0.82 | -0.6873 | -2.3003
-0.81 | -0.6568 | -2.218
-0.8 | -0.6309 | -2.1388
-0.79 | -0.605 | -2.074
-0.78 | -0.5794 | -1.9871
-0.77 | -0.5574 | -1.9117
-0.76 | -0.5295 | -1.8472
-0.75 | -0.504 | -1.7745
-0.74 | -0.48438 | -1.7193
-0.73 | -0.46405 | -1.6478
-0.72 | -0.44452 | -1.5878
-0.71 | -0.42447 | -1.5289
-0.7 | -0.40539 | -1.4713
-0.69 | -0.38695 | -1.4173
-0.68 | -0.36761 | -1.365
-0.67 | -0.3513 | -1.3158
-0.66 | -0.33507 | -1.2669
-0.65 | -0.31915 | -1.2167
-0.64 | -0.30345 | -1.1711
-0.63 | -0.28976 | -1.1238
-0.62 | -0.27558 | -1.0822
-0.61 | -0.2623 | -1.0361
-0.6 | -0.24945 | -1.0017
-0.59 | -0.2367 | -0.9595
-0.58 | -0.22574 | -0.9243
-0.57 | -0.21382 | -0.8855
-0.56 | -0.20341 | -0.8506
-0.55 | -0.19444 | -0.8116
-0.54 | -0.18428 | -0.7825
-0.53 | -0.17386 | -0.7496
-0.52 | -0.16573 | -0.7236
-0.51 | -0.15599 | -0.693
-0.5 | -0.14836 | -0.6676
-0.49 | -0.13987 | -0.6375
-0.48 | -0.13279 | -0.6103
-0.47 | -0.12515 | -0.5882
-0.46 | -0.1187 | -0.5608
-0.45 | -0.11211 | -0.5405
-0.44 | -0.10558 | -0.5157
-0.43 | -0.09943 | -0.49457
-0.42 | -0.09345 | -0.47155
-0.41 | -0.08775 | -0.45372
-0.4 | -0.0831 | -0.43562
-0.39 | -0.07778 | -0.41495
-0.38 | -0.07282 | -0.39838
-0.37 | -0.06889 | -0.37941
-0.36 | -0.06453 | -0.36158
-0.35 | -0.06067 | -0.34558
-0.34 | -0.05658 | -0.33001
-0.33 | -0.05291 | -0.31612
-0.32 | -0.050233 | -0.29992
-0.31 | -0.046983 | -0.28694
-0.3 | -0.043807 | -0.271
-0.29 | -0.040877 | -0.25814
-0.28 | -0.038218 | -0.24576
-0.27 | -0.035505 | -0.23228
-0.26 | -0.032787 | -0.21942
-0.25 | -0.030484 | -0.20653
-0.24 | -0.028394 | -0.19499
-0.23 | -0.026166 | -0.18351
-0.22 | -0.02424 | -0.17049
-0.21 | -0.022285 | -0.1606
-0.2 | -0.020569 | -0.14984
-0.19 | -0.019014 | -0.13959
-0.18 | -0.017413 | -0.13057
-0.17 | -0.016029 | -0.12103
-0.16 | -0.014544 | -0.11098
-0.15 | -0.013276 | -0.10348
-0.14 | -0.012099 | -0.09491
-0.13 | -0.010965 | -0.08788
-0.12 | -0.009844 | -0.08146
-0.11 | -0.008815 | -0.07461
-0.1 | -0.007857 | -0.06835
-0.09 | -0.007011 | -0.06258
-0.08 | -0.006133 | -0.05719
-0.07 | -0.005319 | -0.05222
-0.06 | -0.0045472 | -0.047727
-0.05 | -0.0038232 | -0.043133
-0.04 | -0.0030739 | -0.038982
-0.03 | -0.0023521 | -0.035453
-0.02 | -0.0015955 | -0.031652
-0.01 | -0.0008248 | -0.028349
0 | -6.7e-06 | -0.024799
0.01 | 0.0008245 | -0.021951
0.02 | 0.0017615 | -0.018816
0.03 | 0.0027451 | -0.01612
0.04 | 0.003878 | -0.013463
0.05 | 0.0050484 | -0.01027
0.06 | 0.006331 | -0.006782
0.07 | 0.008022 | -0.0027924
0.08 | 0.009707 | 0.0019668
0.09 | 0.011611 | 0.007934
0.1 | 0.013855 | 0.015366
0.11 | 0.016552 | 0.024661
0.12 | 0.019436 | 0.036444
0.13 | 0.022605 | 0.051619
0.14 | 0.026228 | 0.07018
0.15 | 0.030632 | 0.09457
0.16 | 0.03552 | 0.12506
0.17 | 0.040969 | 0.16308
0.18 | 0.047222 | 0.21032
0.19 | 0.054324 | 0.26819
0.2 | 0.06165 | 0.34041
0.21 | 0.07083 | 0.4296
0.22 | 0.08146 | 0.53526
0.23 | 0.09377 | 0.66
0.24 | 0.10715 | 0.8187
0.25 | 0.1227 | 1.0103
0.26 | 0.13932 | 1.244
0.27 | 0.15981 | 1.5245
0.28 | 0.18184 | 1.8589
0.29 | 0.20592 | 2.2566
0.3 | 0.23439 | 2.7461
0.31 | 0.26635 | 3.3299
0.32 | 0.30174 | 4.0201
0.33 | 0.34231 | 4.8588
0.34 | 0.38888 | 5.82
0.35 | 0.44059 | 7.005
0.36 | 0.50017 | 8.429
0.37 | 0.5672 | 10.156
0.38 | 0.6334 | 12.221
0.39 | 0.7229 | 14.664
0.4 | 0.8236 | 17.629
0.41 | 0.9449 | 21.17
0.42 | 1.0834 | 25.416
0.43 | 1.2404 | 30.598
0.44 | 1.4281 | 36.737
0.45 | 1.6508 | 44.168
0.46 | 1.9095 | 53.083
0.47 | 2.228 | 63.63
0.48 | 2.5992 | 76.36
0.49 | 3.0523 | 91.55
0.5 | 3.5875 | 109.82