## Diode Characteristic (uA-mm)
VGS (V) | VDS = 0.000 V | VDS = 0.500 V
-1.25 | -3.3207 | -9.111
-1.24 | -3.2009 | -8.77
-1.23 | -3.0854 | -8.495
-1.22 | -2.9819 | -8.263
-1.21 | -2.8823 | -7.998
-1.2 | -2.7665 | -7.716
-1.19 | -2.6669 | -7.471
-1.18 | -2.5915 | -7.232
-1.17 | -2.4953 | -7.005
-1.16 | -2.4004 | -6.803
-1.15 | -2.32 | -6.563
-1.14 | -2.2242 | -6.341
-1.13 | -2.1447 | -6.147
-1.12 | -2.0664 | -5.932
-1.11 | -1.9968 | -5.76
-1.1 | -1.9263 | -5.548
-1.09 | -1.8529 | -5.392
-1.08 | -1.78 | -5.196
-1.07 | -1.7177 | -5.046
-1.06 | -1.6572 | -4.8611
-1.05 | -1.5891 | -4.709
-1.04 | -1.5355 | -4.547
-1.03 | -1.4791 | -4.3969
-1.02 | -1.4131 | -4.2536
-1.01 | -1.3694 | -4.1145
-1 | -1.3189 | -3.9891
-0.99 | -1.2636 | -3.8481
-0.98 | -1.2209 | -3.7169
-0.97 | -1.1718 | -3.5966
-0.96 | -1.1274 | -3.4679
-0.95 | -1.0847 | -3.3528
-0.94 | -1.0406 | -3.2183
-0.93 | -0.9948 | -3.1333
-0.92 | -0.9581 | -3.0275
-0.91 | -0.9188 | -2.9141
-0.9 | -0.8825 | -2.8205
-0.89 | -0.8434 | -2.7141
-0.88 | -0.8118 | -2.6188
-0.87 | -0.7742 | -2.5122
-0.86 | -0.7464 | -2.4197
-0.85 | -0.7167 | -2.3493
-0.84 | -0.6866 | -2.2712
-0.83 | -0.6618 | -2.1838
-0.82 | -0.6335 | -2.1181
-0.81 | -0.6049 | -2.0473
-0.8 | -0.5816 | -1.9543
-0.79 | -0.5533 | -1.878
-0.78 | -0.5314 | -1.8271
-0.77 | -0.5093 | -1.7529
-0.76 | -0.48717 | -1.6934
-0.75 | -0.46847 | -1.6341
-0.74 | -0.44617 | -1.5715
-0.73 | -0.42655 | -1.503
-0.72 | -0.40634 | -1.4441
-0.71 | -0.39107 | -1.402
-0.7 | -0.37127 | -1.3425
-0.69 | -0.35547 | -1.3003
-0.68 | -0.33737 | -1.2462
-0.67 | -0.32208 | -1.1999
-0.66 | -0.3085 | -1.1519
-0.65 | -0.29386 | -1.1076
-0.64 | -0.27784 | -1.0626
-0.63 | -0.26609 | -1.0304
-0.62 | -0.25345 | -0.9863
-0.61 | -0.24203 | -0.9463
-0.6 | -0.2302 | -0.9121
-0.59 | -0.21895 | -0.8754
-0.58 | -0.2068 | -0.8439
-0.57 | -0.19674 | -0.8102
-0.56 | -0.18706 | -0.7767
-0.55 | -0.17682 | -0.75
-0.54 | -0.16789 | -0.7163
-0.53 | -0.1595 | -0.6888
-0.52 | -0.15212 | -0.6634
-0.51 | -0.14315 | -0.6327
-0.5 | -0.13559 | -0.6053
-0.49 | -0.129 | -0.5835
-0.48 | -0.12222 | -0.5618
-0.47 | -0.11567 | -0.5383
-0.46 | -0.1088 | -0.5156
-0.45 | -0.10291 | -0.49223
-0.44 | -0.09696 | -0.47389
-0.43 | -0.09177 | -0.45404
-0.42 | -0.08603 | -0.43424
-0.41 | -0.08104 | -0.41438
-0.4 | -0.07629 | -0.39891
-0.39 | -0.07173 | -0.38043
-0.38 | -0.06742 | -0.36094
-0.37 | -0.06321 | -0.3486
-0.36 | -0.05964 | -0.3316
-0.35 | -0.05573 | -0.31634
-0.34 | -0.05222 | -0.30402
-0.33 | -0.04953 | -0.28814
-0.32 | -0.046543 | -0.27655
-0.31 | -0.043692 | -0.26111
-0.3 | -0.040578 | -0.2475
-0.29 | -0.038076 | -0.23414
-0.28 | -0.03541 | -0.22255
-0.27 | -0.032944 | -0.21016
-0.26 | -0.030678 | -0.19947
-0.25 | -0.028756 | -0.18749
-0.24 | -0.026481 | -0.17609
-0.23 | -0.024547 | -0.16611
-0.22 | -0.022687 | -0.15566
-0.21 | -0.020807 | -0.14619
-0.2 | -0.019214 | -0.1365
-0.19 | -0.017763 | -0.12771
-0.18 | -0.016204 | -0.1176
-0.17 | -0.014823 | -0.10869
-0.16 | -0.013573 | -0.10099
-0.15 | -0.012352 | -0.09332
-0.14 | -0.011224 | -0.08593
-0.13 | -0.010226 | -0.07967
-0.12 | -0.009171 | -0.07263
-0.11 | -0.008271 | -0.06692
-0.1 | -0.007414 | -0.06119
-0.09 | -0.006535 | -0.05645
-0.08 | -0.005762 | -0.05108
-0.07 | -0.005013 | -0.046295
-0.06 | -0.0042876 | -0.042075
-0.05 | -0.0035869 | -0.038312
-0.04 | -0.0028851 | -0.034796
-0.03 | -0.0022086 | -0.031432
-0.02 | -0.0014859 | -0.028378
-0.01 | -0.0007882 | -0.025424
0 | -2.42e-05 | -0.022462
0.01 | 0.0008192 | -0.019855
0.02 | 0.0016391 | -0.017432
0.03 | 0.0026229 | -0.014794
0.04 | 0.0036462 | -0.011922
0.05 | 0.0048151 | -0.009194
0.06 | 0.006179 | -0.005988
0.07 | 0.00763 | -0.0022942
0.08 | 0.009235 | 0.0023053
0.09 | 0.011099 | 0.007813
0.1 | 0.013343 | 0.014916
0.11 | 0.015664 | 0.023811
0.12 | 0.018437 | 0.035472
0.13 | 0.021419 | 0.049989
0.14 | 0.02513 | 0.06792
0.15 | 0.02897 | 0.09136
0.16 | 0.033413 | 0.12135
0.17 | 0.038575 | 0.15797
0.18 | 0.044756 | 0.20406
0.19 | 0.05111 | 0.26031
0.2 | 0.05793 | 0.33082
0.21 | 0.06666 | 0.41761
0.22 | 0.0767 | 0.522
0.23 | 0.08792 | 0.6414
0.24 | 0.10036 | 0.7978
0.25 | 0.11499 | 0.9884
0.26 | 0.13161 | 1.2123
0.27 | 0.14972 | 1.483
0.28 | 0.16954 | 1.8113
0.29 | 0.19288 | 2.2031
0.3 | 0.22001 | 2.6759
0.31 | 0.24997 | 3.2406
0.32 | 0.28304 | 3.9198
0.33 | 0.32227 | 4.727
0.34 | 0.3641 | 5.678
0.35 | 0.41392 | 6.859
0.36 | 0.46846 | 8.25
0.37 | 0.53082 | 9.953
0.38 | 0.5992 | 11.935
0.39 | 0.6811 | 14.332
0.4 | 0.7748 | 17.224
0.41 | 0.8886 | 20.661
0.42 | 1.0219 | 24.87
0.43 | 1.1722 | 29.895
0.44 | 1.349 | 35.933
0.45 | 1.5636 | 43.076
0.46 | 1.8174 | 51.894
0.47 | 2.1095 | 62.27
0.48 | 2.4724 | 74.64
0.49 | 2.9033 | 89.6
0.5 | 3.4109 | 107.64