## Diode Characteristic (uA-mm)
VGS (V) | VDS = 0.000 V | VDS = 0.500 V
-1.25 | -2.8682 | -7.767
-1.24 | -2.7815 | -7.526
-1.23 | -2.6848 | -7.293
-1.22 | -2.5968 | -7.04
-1.21 | -2.4989 | -6.804
-1.2 | -2.4302 | -6.611
-1.19 | -2.3243 | -6.412
-1.18 | -2.2406 | -6.196
-1.17 | -2.1617 | -5.998
-1.16 | -2.0812 | -5.814
-1.15 | -2.017 | -5.646
-1.14 | -1.9547 | -5.482
-1.13 | -1.873 | -5.276
-1.12 | -1.8052 | -5.108
-1.11 | -1.7377 | -4.9355
-1.1 | -1.6763 | -4.8004
-1.09 | -1.612 | -4.6661
-1.08 | -1.5546 | -4.5096
-1.07 | -1.5092 | -4.3637
-1.06 | -1.4451 | -4.2447
-1.05 | -1.4026 | -4.0977
-1.04 | -1.3414 | -3.9526
-1.03 | -1.2989 | -3.8058
-1.02 | -1.2423 | -3.6889
-1.01 | -1.2041 | -3.5869
-1 | -1.1536 | -3.4558
-0.99 | -1.1135 | -3.3608
-0.98 | -1.0736 | -3.2448
-0.97 | -1.0318 | -3.1384
-0.96 | -0.994 | -3.0421
-0.95 | -0.9538 | -2.9202
-0.94 | -0.923 | -2.8363
-0.93 | -0.8842 | -2.7425
-0.92 | -0.8475 | -2.6473
-0.91 | -0.8111 | -2.5557
-0.9 | -0.783 | -2.4643
-0.89 | -0.755 | -2.3868
-0.88 | -0.722 | -2.2982
-0.87 | -0.6904 | -2.2414
-0.86 | -0.6678 | -2.1542
-0.85 | -0.6415 | -2.0707
-0.84 | -0.6136 | -2.0007
-0.83 | -0.588 | -1.9274
-0.82 | -0.5615 | -1.8665
-0.81 | -0.5416 | -1.8023
-0.8 | -0.5197 | -1.7477
-0.79 | -0.502 | -1.6803
-0.78 | -0.481 | -1.6219
-0.77 | -0.45691 | -1.5618
-0.76 | -0.4421 | -1.5036
-0.75 | -0.42252 | -1.4521
-0.74 | -0.40539 | -1.4117
-0.73 | -0.38713 | -1.3511
-0.72 | -0.37097 | -1.3002
-0.71 | -0.35137 | -1.2638
-0.7 | -0.33803 | -1.207
-0.69 | -0.32388 | -1.1699
-0.68 | -0.31075 | -1.1192
-0.67 | -0.29578 | -1.0819
-0.66 | -0.28181 | -1.0456
-0.65 | -0.26788 | -0.9994
-0.64 | -0.25582 | -0.968
-0.63 | -0.24219 | -0.9297
-0.62 | -0.23135 | -0.897
-0.61 | -0.21996 | -0.8542
-0.6 | -0.21116 | -0.8317
-0.59 | -0.20022 | -0.8013
-0.58 | -0.1905 | -0.763
-0.57 | -0.18141 | -0.7407
-0.56 | -0.17391 | -0.7099
-0.55 | -0.16498 | -0.6797
-0.54 | -0.15637 | -0.6537
-0.53 | -0.14795 | -0.6298
-0.52 | -0.14079 | -0.6088
-0.51 | -0.13237 | -0.5843
-0.5 | -0.12599 | -0.5608
-0.49 | -0.11923 | -0.5373
-0.48 | -0.11365 | -0.5139
-0.47 | -0.10683 | -0.4969
-0.46 | -0.10078 | -0.47674
-0.45 | -0.09555 | -0.45721
-0.44 | -0.09018 | -0.43842
-0.43 | -0.08518 | -0.42017
-0.42 | -0.08015 | -0.40048
-0.41 | -0.0758 | -0.38717
-0.4 | -0.07109 | -0.3702
-0.39 | -0.06697 | -0.35376
-0.38 | -0.06305 | -0.33875
-0.37 | -0.05911 | -0.32387
-0.36 | -0.05554 | -0.31041
-0.35 | -0.05212 | -0.29531
-0.34 | -0.049806 | -0.28391
-0.33 | -0.046459 | -0.26867
-0.32 | -0.043472 | -0.25603
-0.31 | -0.040566 | -0.2444
-0.3 | -0.037986 | -0.23124
-0.29 | -0.035537 | -0.21784
-0.28 | -0.032992 | -0.20669
-0.27 | -0.03067 | -0.19542
-0.26 | -0.028594 | -0.18438
-0.25 | -0.026587 | -0.17434
-0.24 | -0.024639 | -0.16316
-0.23 | -0.022921 | -0.15334
-0.22 | -0.021039 | -0.14351
-0.21 | -0.019558 | -0.13497
-0.2 | -0.017943 | -0.1259
-0.19 | -0.016606 | -0.11667
-0.18 | -0.015249 | -0.10839
-0.17 | -0.013919 | -0.10064
-0.16 | -0.012711 | -0.09375
-0.15 | -0.011706 | -0.08659
-0.14 | -0.010589 | -0.08009
-0.13 | -0.009598 | -0.07312
-0.12 | -0.0087 | -0.06641
-0.11 | -0.007832 | -0.06161
-0.1 | -0.006997 | -0.05623
-0.09 | -0.006159 | -0.05168
-0.08 | -0.005457 | -0.047211
-0.07 | -0.0047822 | -0.042607
-0.06 | -0.0040947 | -0.039405
-0.05 | -0.0034102 | -0.035912
-0.04 | -0.0027563 | -0.032661
-0.03 | -0.0020795 | -0.029427
-0.02 | -0.0014369 | -0.026462
-0.01 | -0.0007194 | -0.023634
0 | 2.65e-05 | -0.021197
0.01 | 0.0007374 | -0.018699
0.02 | 0.0015939 | -0.016305
0.03 | 0.0024713 | -0.013935
0.04 | 0.0034967 | -0.011251
0.05 | 0.0045554 | -0.008657
0.06 | 0.005705 | -0.005539
0.07 | 0.007086 | -0.0018798
0.08 | 0.008793 | 0.0026128
0.09 | 0.010513 | 0.008045
0.1 | 0.012422 | 0.014935
0.11 | 0.014654 | 0.023788
0.12 | 0.017374 | 0.035218
0.13 | 0.020247 | 0.049474
0.14 | 0.023449 | 0.06744
0.15 | 0.027167 | 0.09063
0.16 | 0.031628 | 0.1196
0.17 | 0.036271 | 0.15605
0.18 | 0.041616 | 0.20067
0.19 | 0.047882 | 0.25716
0.2 | 0.055162 | 0.32505
0.21 | 0.06232 | 0.40994
0.22 | 0.07107 | 0.51229
0.23 | 0.08206 | 0.6283
0.24 | 0.09406 | 0.7807
0.25 | 0.10753 | 0.9648
0.26 | 0.12251 | 1.1853
0.27 | 0.13904 | 1.4504
0.28 | 0.15892 | 1.7674
0.29 | 0.18079 | 2.153
0.3 | 0.20575 | 2.6169
0.31 | 0.23363 | 3.1676
0.32 | 0.26515 | 3.8298
0.33 | 0.30097 | 4.6086
0.34 | 0.34267 | 5.5645
0.35 | 0.38836 | 6.659
0.36 | 0.44185 | 8.018
0.37 | 0.50301 | 9.652
0.38 | 0.5721 | 11.6
0.39 | 0.6503 | 13.929
0.4 | 0.7436 | 16.694
0.41 | 0.8521 | 20.065
0.42 | 0.9783 | 24.145
0.43 | 1.1294 | 29.028
0.44 | 1.2995 | 34.823
0.45 | 1.5001 | 41.848
0.46 | 1.7497 | 50.353
0.47 | 2.0419 | 60.34
0.48 | 2.3969 | 72.51
0.49 | 2.8105 | 86.78
0.5 | 3.3195 | 104.35